## Nb-0
Cij | [5 empty] | Sij
90.3219 | 113.2586 | 113.2586 | 0 | 0 | 0 | -0.02801344 | 0.01558481 | 0.01558481 | 0 | 0 | 0
113.2586 | 90.3219 | 113.2586 | 0 | 0 | 0 | 0.01558481 | -0.02801344 | 0.01558481 | 0 | 0 | 0
113.2586 | 113.2586 | 90.3219 | 0 | 0 | 0 | 0.01558481 | 0.01558481 | -0.02801344 | 0 | 0 | 0
0 | 0 | 0 | 40.79715 | 0 | 0 | 0 | 0 | 0 | 0.02451152 | 0 | 0
0 | 0 | 0 | 0 | 40.79715 | 0 | 0 | 0 | 0 | 0 | 0.02451152 | 0
0 | 0 | 0 | 0 | 0 | 40.79715 | 0 | 0 | 0 | 0 | 0 | 0.02451152

## 0.125
Cij | [5 empty] | Sij
109.5976 | 104.8464 | 104.8464 | 0 | 0 | 0 | 0.14135941 | -0.06911373 | -0.06911373 | 0 | 0 | 0
104.8464 | 109.5976 | 104.8464 | 0 | 0 | 0 | -0.06911373 | 0.14135941 | -0.06911373 | 0 | 0 | 0
104.8464 | 104.8464 | 109.5976 | 0 | 0 | 0 | -0.06911373 | -0.06911373 | 0.14135941 | 0 | 0 | 0
0 | 0 | 0 | 33.5158 | 0 | 0 | 0 | 0 | 0 | 0.02983667 | 0 | 0
0 | 0 | 0 | 0 | 33.5158 | 0 | 0 | 0 | 0 | 0 | 0.02983667 | 0
0 | 0 | 0 | 0 | 0 | 33.5158 | 0 | 0 | 0 | 0 | 0 | 0.02983667

## 0.25
Cij | [5 empty] | Sij
123.85635 | 102.08625 | 102.08625 | 0 | 0 | 0 | 0.03163921 | -0.01429535 | -0.01429535 | 0 | 0 | 0
102.08625 | 123.85635 | 102.08625 | 0 | 0 | 0 | -0.01429535 | 0.03163921 | -0.01429535 | 0 | 0 | 0
102.08625 | 102.08625 | 123.85635 | 0 | 0 | 0 | -0.01429535 | -0.01429535 | 0.03163921 | 0 | 0 | 0
0 | 0 | 0 | 23.3433 | 0 | 0 | 0 | 0 | 0 | 0.04283884 | 0 | 0
0 | 0 | 0 | 0 | 23.3433 | 0 | 0 | 0 | 0 | 0 | 0.04283884 | 0
0 | 0 | 0 | 0 | 0 | 23.3433 | 0 | 0 | 0 | 0 | 0 | 0.04283884

## 0.375
Cij | [5 empty] | Sij
138.93565 | 103.532 | 103.532 | 0 | 0 | 0 | 0.01979384 | -0.00845183 | -0.00845183 | 0 | 0 | 0
103.532 | 138.93565 | 103.532 | 0 | 0 | 0 | -0.00845183 | 0.01979384 | -0.00845183 | 0 | 0 | 0
103.532 | 103.532 | 138.93565 | 0 | 0 | 0 | -0.00845183 | -0.00845183 | 0.01979384 | 0 | 0 | 0
0 | 0 | 0 | 14.86725 | 0 | 0 | 0 | 0 | 0 | 0.06726193 | 0 | 0
0 | 0 | 0 | 0 | 14.86725 | 0 | 0 | 0 | 0 | 0 | 0.06726193 | 0
0 | 0 | 0 | 0 | 0 | 14.86725 | 0 | 0 | 0 | 0 | 0 | 0.06726193

## 0.5
Cij | [5 empty] | Sij
157.404 | 108.3558 | 108.3558 | 0 | 0 | 0 | 0.01448306 | -0.00590505 | -0.00590505 | 0 | 0 | 0
108.3558 | 157.404 | 108.3558 | 0 | 0 | 0 | -0.00590505 | 0.01448306 | -0.00590505 | 0 | 0 | 0
108.3558 | 108.3558 | 157.404 | 0 | 0 | 0 | -0.00590505 | -0.00590505 | 0.01448306 | 0 | 0 | 0
0 | 0 | 0 | 9.0787 | 0 | 0 | 0 | 0 | 0 | 0.11014793 | 0 | 0
0 | 0 | 0 | 0 | 9.0787 | 0 | 0 | 0 | 0 | 0 | 0.11014793 | 0
0 | 0 | 0 | 0 | 0 | 9.0787 | 0 | 0 | 0 | 0 | 0 | 0.11014793

## 0.625
Cij | [5 empty] | Sij
177.09245 | 115.0998 | 115.0998 | 0 | 0 | 0 | 0.01157238 | -0.00455857 | -0.00455857 | 0 | 0 | 0
115.0998 | 177.09245 | 115.0998 | 0 | 0 | 0 | -0.00455857 | 0.01157238 | -0.00455857 | 0 | 0 | 0
115.0998 | 115.0998 | 177.09245 | 0 | 0 | 0 | -0.00455857 | -0.00455857 | 0.01157238 | 0 | 0 | 0
0 | 0 | 0 | 6.6684 | 0 | 0 | 0 | 0 | 0 | 0.14996101 | 0 | 0
0 | 0 | 0 | 0 | 6.6684 | 0 | 0 | 0 | 0 | 0 | 0.14996101 | 0
0 | 0 | 0 | 0 | 0 | 6.6684 | 0 | 0 | 0 | 0 | 0 | 0.14996101

## 0.75
Cij | [5 empty] | Sij
202.8961 | 120.7352 | 120.7352 | 0 | 0 | 0 | 0.00886429 | -0.00330695 | -0.00330695 | 0 | 0 | 0
120.7352 | 202.8961 | 120.7352 | 0 | 0 | 0 | -0.00330695 | 0.00886429 | -0.00330695 | 0 | 0 | 0
120.7352 | 120.7352 | 202.8961 | 0 | 0 | 0 | -0.00330695 | -0.00330695 | 0.00886429 | 0 | 0 | 0
0 | 0 | 0 | 9.47655 | 0 | 0 | 0 | 0 | 0 | 0.10552363 | 0 | 0
0 | 0 | 0 | 0 | 9.47655 | 0 | 0 | 0 | 0 | 0 | 0.10552363 | 0
0 | 0 | 0 | 0 | 0 | 9.47655 | 0 | 0 | 0 | 0 | 0 | 0.10552363

## 0.875
Cij | [5 empty] | Sij
228.66835 | 125.1531 | 125.1531 | 0 | 0 | 0 | 0.00713621 | -0.00252421 | -0.00252421 | 0 | 0 | 0
125.1531 | 228.66835 | 125.1531 | 0 | 0 | 0 | -0.00252421 | 0.00713621 | -0.00252421 | 0 | 0 | 0
125.1531 | 125.1531 | 228.66835 | 0 | 0 | 0 | -0.00252421 | -0.00252421 | 0.00713621 | 0 | 0 | 0
0 | 0 | 0 | 15.91995 | 0 | 0 | 0 | 0 | 0 | 0.06281427 | 0 | 0
0 | 0 | 0 | 0 | 15.91995 | 0 | 0 | 0 | 0 | 0 | 0.06281427 | 0
0 | 0 | 0 | 0 | 0 | 15.91995 | 0 | 0 | 0 | 0 | 0 | 0.06281427

## 1
Cij | [5 empty] | Sij
243.1165 | 132.3317 | 132.3317 | 0 | 0 | 0 | 0.00667413 | -0.00235238 | -0.00235238 | 0 | 0 | 0
132.3317 | 243.1165 | 132.3317 | 0 | 0 | 0 | -0.00235238 | 0.00667413 | -0.00235238 | 0 | 0 | 0
132.3317 | 132.3317 | 243.1165 | 0 | 0 | 0 | -0.00235238 | -0.00235238 | 0.00667413 | 0 | 0 | 0
0 | 0 | 0 | 18.3431 | 0 | 0 | 0 | 0 | 0 | 0.05451641 | 0 | 0
0 | 0 | 0 | 0 | 18.3431 | 0 | 0 | 0 | 0 | 0 | 0.05451641 | 0
0 | 0 | 0 | 0 | 0 | 18.3431 | 0 | 0 | 0 | 0 | 0 | 0.05451641