## Nb-0
Cij | [5 empty] | Sij
268.1792 | 137.18895 | 137.18895 | 0 | 0 | 0 | 0.00570381 | -0.00193034 | -0.00193034 | 0 | 0 | 0
137.18895 | 268.1792 | 137.18895 | 0 | 0 | 0 | -0.00193034 | 0.00570381 | -0.00193034 | 0 | 0 | 0
137.18895 | 137.18895 | 268.1792 | 0 | 0 | 0 | -0.00193034 | -0.00193034 | 0.00570381 | 0 | 0 | 0
0 | 0 | 0 | 24.042 | 0 | 0 | 0 | 0 | 0 | 0.04159388 | 0 | 0
0 | 0 | 0 | 0 | 24.042 | 0 | 0 | 0 | 0 | 0 | 0.04159388 | 0
0 | 0 | 0 | 0 | 0 | 24.042 | 0 | 0 | 0 | 0 | 0 | 0.04159388

## 0.125
Cij | [5 empty] | Sij
248.61905 | 129.73485 | 129.73485 | 0 | 0 | 0 | 0.00626375 | -0.0021478 | -0.0021478 | 0 | 0 | 0
129.73485 | 248.61905 | 129.73485 | 0 | 0 | 0 | -0.0021478 | 0.00626375 | -0.0021478 | 0 | 0 | 0
129.73485 | 129.73485 | 248.61905 | 0 | 0 | 0 | -0.0021478 | -0.0021478 | 0.00626375 | 0 | 0 | 0
0 | 0 | 0 | 29.444 | 0 | 0 | 0 | 0 | 0 | 0.03396278 | 0 | 0
0 | 0 | 0 | 0 | 29.444 | 0 | 0 | 0 | 0 | 0 | 0.03396278 | 0
0 | 0 | 0 | 0 | 0 | 29.444 | 0 | 0 | 0 | 0 | 0 | 0.03396278

## 0.25
Cij | [5 empty] | Sij
231.1724 | 118.95895 | 118.95895 | 0 | 0 | 0 | 0.00665165 | -0.00225993 | -0.00225993 | 0 | 0 | 0
118.95895 | 231.1724 | 118.95895 | 0 | 0 | 0 | -0.00225993 | 0.00665165 | -0.00225993 | 0 | 0 | 0
118.95895 | 118.95895 | 231.1724 | 0 | 0 | 0 | -0.00225993 | -0.00225993 | 0.00665165 | 0 | 0 | 0
0 | 0 | 0 | 30.1388 | 0 | 0 | 0 | 0 | 0 | 0.03317982 | 0 | 0
0 | 0 | 0 | 0 | 30.1388 | 0 | 0 | 0 | 0 | 0 | 0.03317982 | 0
0 | 0 | 0 | 0 | 0 | 30.1388 | 0 | 0 | 0 | 0 | 0 | 0.03317982

## 0.375
Cij | [5 empty] | Sij
217.28075 | 109.7201 | 109.7201 | 0 | 0 | 0 | 0.00696132 | -0.00233576 | -0.00233576 | 0 | 0 | 0
109.7201 | 217.28075 | 109.7201 | 0 | 0 | 0 | -0.00233576 | 0.00696132 | -0.00233576 | 0 | 0 | 0
109.7201 | 109.7201 | 217.28075 | 0 | 0 | 0 | -0.00233576 | -0.00233576 | 0.00696132 | 0 | 0 | 0
0 | 0 | 0 | 28.8797 | 0 | 0 | 0 | 0 | 0 | 0.0346264 | 0 | 0
0 | 0 | 0 | 0 | 28.8797 | 0 | 0 | 0 | 0 | 0 | 0.0346264 | 0
0 | 0 | 0 | 0 | 0 | 28.8797 | 0 | 0 | 0 | 0 | 0 | 0.0346264

## 0.5
Cij | [5 empty] | Sij
211.46715 | 106.0678 | 106.0678 | 0 | 0 | 0 | 0.00711205 | -0.00237567 | -0.00237567 | 0 | 0 | 0
106.0678 | 211.46715 | 106.0678 | 0 | 0 | 0 | -0.00237567 | 0.00711205 | -0.00237567 | 0 | 0 | 0
106.0678 | 106.0678 | 211.46715 | 0 | 0 | 0 | -0.00237567 | -0.00237567 | 0.00711205 | 0 | 0 | 0
0 | 0 | 0 | 24.6691 | 0 | 0 | 0 | 0 | 0 | 0.04053654 | 0 | 0
0 | 0 | 0 | 0 | 24.6691 | 0 | 0 | 0 | 0 | 0 | 0.04053654 | 0
0 | 0 | 0 | 0 | 0 | 24.6691 | 0 | 0 | 0 | 0 | 0 | 0.04053654

## 0.625
Cij | [5 empty] | Sij
213.0776 | 108.53635 | 108.53635 | 0 | 0 | 0 | 0.00715199 | -0.00241361 | -0.00241361 | 0 | 0 | 0
108.53635 | 213.0776 | 108.53635 | 0 | 0 | 0 | -0.00241361 | 0.00715199 | -0.00241361 | 0 | 0 | 0
108.53635 | 108.53635 | 213.0776 | 0 | 0 | 0 | -0.00241361 | -0.00241361 | 0.00715199 | 0 | 0 | 0
0 | 0 | 0 | 19.90005 | 0 | 0 | 0 | 0 | 0 | 0.05025113 | 0 | 0
0 | 0 | 0 | 0 | 19.90005 | 0 | 0 | 0 | 0 | 0 | 0.05025113 | 0
0 | 0 | 0 | 0 | 0 | 19.90005 | 0 | 0 | 0 | 0 | 0 | 0.05025113

## 0.75
Cij | [5 empty] | Sij
223.02925 | 116.501 | 116.501 | 0 | 0 | 0 | 0.00698906 | -0.00239812 | -0.00239812 | 0 | 0 | 0
116.501 | 223.02925 | 116.501 | 0 | 0 | 0 | -0.00239812 | 0.00698906 | -0.00239812 | 0 | 0 | 0
116.501 | 116.501 | 223.02925 | 0 | 0 | 0 | -0.00239812 | -0.00239812 | 0.00698906 | 0 | 0 | 0
0 | 0 | 0 | 19.36155 | 0 | 0 | 0 | 0 | 0 | 0.05164876 | 0 | 0
0 | 0 | 0 | 0 | 19.36155 | 0 | 0 | 0 | 0 | 0 | 0.05164876 | 0
0 | 0 | 0 | 0 | 0 | 19.36155 | 0 | 0 | 0 | 0 | 0 | 0.05164876

## 0.875
Cij | [5 empty] | Sij
238.2645 | 126.52235 | 126.52235 | 0 | 0 | 0 | 0.00664458 | -0.0023046 | -0.0023046 | 0 | 0 | 0
126.52235 | 238.2645 | 126.52235 | 0 | 0 | 0 | -0.0023046 | 0.00664458 | -0.0023046 | 0 | 0 | 0
126.52235 | 126.52235 | 238.2645 | 0 | 0 | 0 | -0.0023046 | -0.0023046 | 0.00664458 | 0 | 0 | 0
0 | 0 | 0 | 21.6887 | 0 | 0 | 0 | 0 | 0 | 0.04610696 | 0 | 0
0 | 0 | 0 | 0 | 21.6887 | 0 | 0 | 0 | 0 | 0 | 0.04610696 | 0
0 | 0 | 0 | 0 | 0 | 21.6887 | 0 | 0 | 0 | 0 | 0 | 0.04610696

## 1
Cij | [5 empty] | Sij
243.14675 | 132.3781 | 132.3781 | 0 | 0 | 0 | 0.00667484 | -0.00235298 | -0.00235298 | 0 | 0 | 0
132.3781 | 243.14675 | 132.3781 | 0 | 0 | 0 | -0.00235298 | 0.00667484 | -0.00235298 | 0 | 0 | 0
132.3781 | 132.3781 | 243.14675 | 0 | 0 | 0 | -0.00235298 | -0.00235298 | 0.00667484 | 0 | 0 | 0
0 | 0 | 0 | 18.33955 | 0 | 0 | 0 | 0 | 0 | 0.05452696 | 0 | 0
0 | 0 | 0 | 0 | 18.33955 | 0 | 0 | 0 | 0 | 0 | 0.05452696 | 0
0 | 0 | 0 | 0 | 0 | 18.33955 | 0 | 0 | 0 | 0 | 0 | 0.05452696