## Nb-0
Cij | [5 empty] | Sij
82.8676 | 91.0772 | 91.0772 | 0 | 0 | 0 | -0.07994799 | 0.04186063 | 0.04186063 | 0 | 0 | 0
91.0772 | 82.8676 | 91.0772 | 0 | 0 | 0 | 0.04186063 | -0.07994799 | 0.04186063 | 0 | 0 | 0
91.0772 | 91.0772 | 82.8676 | 0 | 0 | 0 | 0.04186063 | 0.04186063 | -0.07994799 | 0 | 0 | 0
0 | 0 | 0 | 32.12665 | 0 | 0 | 0 | 0 | 0 | 0.03112681 | 0 | 0
0 | 0 | 0 | 0 | 32.12665 | 0 | 0 | 0 | 0 | 0 | 0.03112681 | 0
0 | 0 | 0 | 0 | 0 | 32.12665 | 0 | 0 | 0 | 0 | 0 | 0.03112681

## 0.125
Cij | [5 empty] | Sij
98.214 | 102.16115 | 102.16115 | 0 | 0 | 0 | -0.16779644 | 0.08555091 | 0.08555091 | 0 | 0 | 0
102.16115 | 98.214 | 102.16115 | 0 | 0 | 0 | 0.08555091 | -0.16779644 | 0.08555091 | 0 | 0 | 0
102.16115 | 102.16115 | 98.214 | 0 | 0 | 0 | 0.08555091 | 0.08555091 | -0.16779644 | 0 | 0 | 0
0 | 0 | 0 | 40.36505 | 0 | 0 | 0 | 0 | 0 | 0.02477391 | 0 | 0
0 | 0 | 0 | 0 | 40.36505 | 0 | 0 | 0 | 0 | 0 | 0.02477391 | 0
0 | 0 | 0 | 0 | 0 | 40.36505 | 0 | 0 | 0 | 0 | 0 | 0.02477391

## 0.25
Cij | [5 empty] | Sij
115.63235 | 112.0593 | 112.0593 | 0 | 0 | 0 | 0.18756307 | -0.09230987 | -0.09230987 | 0 | 0 | 0
112.0593 | 115.63235 | 112.0593 | 0 | 0 | 0 | -0.09230987 | 0.18756307 | -0.09230987 | 0 | 0 | 0
112.0593 | 112.0593 | 115.63235 | 0 | 0 | 0 | -0.09230987 | -0.09230987 | 0.18756307 | 0 | 0 | 0
0 | 0 | 0 | 44.77145 | 0 | 0 | 0 | 0 | 0 | 0.02233566 | 0 | 0
0 | 0 | 0 | 0 | 44.77145 | 0 | 0 | 0 | 0 | 0 | 0.02233566 | 0
0 | 0 | 0 | 0 | 0 | 44.77145 | 0 | 0 | 0 | 0 | 0 | 0.02233566

## 0.375
Cij | [5 empty] | Sij
137.6046 | 117.82455 | 117.82455 | 0 | 0 | 0 | 0.03459704 | -0.01595895 | -0.01595895 | 0 | 0 | 0
117.82455 | 137.6046 | 117.82455 | 0 | 0 | 0 | -0.01595895 | 0.03459704 | -0.01595895 | 0 | 0 | 0
117.82455 | 117.82455 | 137.6046 | 0 | 0 | 0 | -0.01595895 | -0.01595895 | 0.03459704 | 0 | 0 | 0
0 | 0 | 0 | 43.80675 | 0 | 0 | 0 | 0 | 0 | 0.02282753 | 0 | 0
0 | 0 | 0 | 0 | 43.80675 | 0 | 0 | 0 | 0 | 0 | 0.02282753 | 0
0 | 0 | 0 | 0 | 0 | 43.80675 | 0 | 0 | 0 | 0 | 0 | 0.02282753

## 0.5
Cij | [5 empty] | Sij
162.07585 | 121.13935 | 121.13935 | 0 | 0 | 0 | 0.01710974 | -0.00731833 | -0.00731833 | 0 | 0 | 0
121.13935 | 162.07585 | 121.13935 | 0 | 0 | 0 | -0.00731833 | 0.01710974 | -0.00731833 | 0 | 0 | 0
121.13935 | 121.13935 | 162.07585 | 0 | 0 | 0 | -0.00731833 | -0.00731833 | 0.01710974 | 0 | 0 | 0
0 | 0 | 0 | 41.22675 | 0 | 0 | 0 | 0 | 0 | 0.0242561 | 0 | 0
0 | 0 | 0 | 0 | 41.22675 | 0 | 0 | 0 | 0 | 0 | 0.0242561 | 0
0 | 0 | 0 | 0 | 0 | 41.22675 | 0 | 0 | 0 | 0 | 0 | 0.0242561

## 0.625
Cij | [5 empty] | Sij
180.2712 | 126.2091 | 126.2091 | 0 | 0 | 0 | 0.01310187 | -0.00539537 | -0.00539537 | 0 | 0 | 0
126.2091 | 180.2712 | 126.2091 | 0 | 0 | 0 | -0.00539537 | 0.01310187 | -0.00539537 | 0 | 0 | 0
126.2091 | 126.2091 | 180.2712 | 0 | 0 | 0 | -0.00539537 | -0.00539537 | 0.01310187 | 0 | 0 | 0
0 | 0 | 0 | 37.1588 | 0 | 0 | 0 | 0 | 0 | 0.02691153 | 0 | 0
0 | 0 | 0 | 0 | 37.1588 | 0 | 0 | 0 | 0 | 0 | 0.02691153 | 0
0 | 0 | 0 | 0 | 0 | 37.1588 | 0 | 0 | 0 | 0 | 0 | 0.02691153

## 0.75
Cij | [5 empty] | Sij
206.6816 | 126.9253 | 126.9253 | 0 | 0 | 0 | 0.0090826 | -0.0034556 | -0.0034556 | 0 | 0 | 0
126.9253 | 206.6816 | 126.9253 | 0 | 0 | 0 | -0.0034556 | 0.0090826 | -0.0034556 | 0 | 0 | 0
126.9253 | 126.9253 | 206.6816 | 0 | 0 | 0 | -0.0034556 | -0.0034556 | 0.0090826 | 0 | 0 | 0
0 | 0 | 0 | 36.02965 | 0 | 0 | 0 | 0 | 0 | 0.02775492 | 0 | 0
0 | 0 | 0 | 0 | 36.02965 | 0 | 0 | 0 | 0 | 0 | 0.02775492 | 0
0 | 0 | 0 | 0 | 0 | 36.02965 | 0 | 0 | 0 | 0 | 0 | 0.02775492

## 0.875
Cij | [5 empty] | Sij
231.3984 | 126.94735 | 126.94735 | 0 | 0 | 0 | 0.00706945 | -0.00250442 | -0.00250442 | 0 | 0 | 0
126.94735 | 231.3984 | 126.94735 | 0 | 0 | 0 | -0.00250442 | 0.00706945 | -0.00250442 | 0 | 0 | 0
126.94735 | 126.94735 | 231.3984 | 0 | 0 | 0 | -0.00250442 | -0.00250442 | 0.00706945 | 0 | 0 | 0
0 | 0 | 0 | 27.62215 | 0 | 0 | 0 | 0 | 0 | 0.03620283 | 0 | 0
0 | 0 | 0 | 0 | 27.62215 | 0 | 0 | 0 | 0 | 0 | 0.03620283 | 0
0 | 0 | 0 | 0 | 0 | 27.62215 | 0 | 0 | 0 | 0 | 0 | 0.03620283

## 1
Cij | [5 empty] | Sij
243.2267 | 132.4501 | 132.4501 | 0 | 0 | 0 | 0.00667412 | -0.00235305 | -0.00235305 | 0 | 0 | 0
132.4501 | 243.2267 | 132.4501 | 0 | 0 | 0 | -0.00235305 | 0.00667412 | -0.00235305 | 0 | 0 | 0
132.4501 | 132.4501 | 243.2267 | 0 | 0 | 0 | -0.00235305 | -0.00235305 | 0.00667412 | 0 | 0 | 0
0 | 0 | 0 | 18.3441 | 0 | 0 | 0 | 0 | 0 | 0.05451344 | 0 | 0
0 | 0 | 0 | 0 | 18.3441 | 0 | 0 | 0 | 0 | 0 | 0.05451344 | 0
0 | 0 | 0 | 0 | 0 | 18.3441 | 0 | 0 | 0 | 0 | 0 | 0.05451344