## Ti-0
Cij | [5 empty] | Sij
268.8063 | 137.9836 | 137.9836 | 0 | 0 | 0 | 0.00570783 | -0.0019361 | -0.0019361 | 0 | 0 | 0
137.9836 | 268.8063 | 137.9836 | 0 | 0 | 0 | -0.0019361 | 0.00570783 | -0.0019361 | 0 | 0 | 0
137.9836 | 137.9836 | 268.8063 | 0 | 0 | 0 | -0.0019361 | -0.0019361 | 0.00570783 | 0 | 0 | 0
0 | 0 | 0 | 24.0137 | 0 | 0 | 0 | 0 | 0 | 0.0416429 | 0 | 0
0 | 0 | 0 | 0 | 24.0137 | 0 | 0 | 0 | 0 | 0 | 0.0416429 | 0
0 | 0 | 0 | 0 | 0 | 24.0137 | 0 | 0 | 0 | 0 | 0 | 0.0416429

## 0.125
Cij | [5 empty] | Sij
243.36955 | 139.07595 | 139.07595 | 0 | 0 | 0 | 0.00703137 | -0.00255695 | -0.00255695 | 0 | 0 | 0
139.07595 | 243.36955 | 139.07595 | 0 | 0 | 0 | -0.00255695 | 0.00703137 | -0.00255695 | 0 | 0 | 0
139.07595 | 139.07595 | 243.36955 | 0 | 0 | 0 | -0.00255695 | -0.00255695 | 0.00703137 | 0 | 0 | 0
0 | 0 | 0 | 32.0857 | 0 | 0 | 0 | 0 | 0 | 0.03116653 | 0 | 0
0 | 0 | 0 | 0 | 32.0857 | 0 | 0 | 0 | 0 | 0 | 0.03116653 | 0
0 | 0 | 0 | 0 | 0 | 32.0857 | 0 | 0 | 0 | 0 | 0 | 0.03116653

## 0.25
Cij | [5 empty] | Sij
218.37735 | 140.5204 | 140.5204 | 0 | 0 | 0 | 0.00923016 | -0.00361391 | -0.00361391 | 0 | 0 | 0
140.5204 | 218.37735 | 140.5204 | 0 | 0 | 0 | -0.00361391 | 0.00923016 | -0.00361391 | 0 | 0 | 0
140.5204 | 140.5204 | 218.37735 | 0 | 0 | 0 | -0.00361391 | -0.00361391 | 0.00923016 | 0 | 0 | 0
0 | 0 | 0 | 36.31115 | 0 | 0 | 0 | 0 | 0 | 0.02753975 | 0 | 0
0 | 0 | 0 | 0 | 36.31115 | 0 | 0 | 0 | 0 | 0 | 0.02753975 | 0
0 | 0 | 0 | 0 | 0 | 36.31115 | 0 | 0 | 0 | 0 | 0 | 0.02753975

## 0.375
Cij | [5 empty] | Sij
196.72045 | 138.2779 | 138.2779 | 0 | 0 | 0 | 0.01211152 | -0.0049993 | -0.0049993 | 0 | 0 | 0
138.2779 | 196.72045 | 138.2779 | 0 | 0 | 0 | -0.0049993 | 0.01211152 | -0.0049993 | 0 | 0 | 0
138.2779 | 138.2779 | 196.72045 | 0 | 0 | 0 | -0.0049993 | -0.0049993 | 0.01211152 | 0 | 0 | 0
0 | 0 | 0 | 41.7628 | 0 | 0 | 0 | 0 | 0 | 0.02394475 | 0 | 0
0 | 0 | 0 | 0 | 41.7628 | 0 | 0 | 0 | 0 | 0 | 0.02394475 | 0
0 | 0 | 0 | 0 | 0 | 41.7628 | 0 | 0 | 0 | 0 | 0 | 0.02394475

## 0.5
Cij | [5 empty] | Sij
171.09175 | 139.16055 | 139.16055 | 0 | 0 | 0 | 0.02161993 | -0.0096974 | -0.0096974 | 0 | 0 | 0
139.16055 | 171.09175 | 139.16055 | 0 | 0 | 0 | -0.0096974 | 0.02161993 | -0.0096974 | 0 | 0 | 0
139.16055 | 139.16055 | 171.09175 | 0 | 0 | 0 | -0.0096974 | -0.0096974 | 0.02161993 | 0 | 0 | 0
0 | 0 | 0 | 43.51145 | 0 | 0 | 0 | 0 | 0 | 0.02298246 | 0 | 0
0 | 0 | 0 | 0 | 43.51145 | 0 | 0 | 0 | 0 | 0 | 0.02298246 | 0
0 | 0 | 0 | 0 | 0 | 43.51145 | 0 | 0 | 0 | 0 | 0 | 0.02298246

## 0.625
Cij | [5 empty] | Sij
150.497 | 135.03575 | 135.03575 | 0 | 0 | 0 | 0.04391113 | -0.0207667 | -0.0207667 | 0 | 0 | 0
135.03575 | 150.497 | 135.03575 | 0 | 0 | 0 | -0.0207667 | 0.04391113 | -0.0207667 | 0 | 0 | 0
135.03575 | 135.03575 | 150.497 | 0 | 0 | 0 | -0.0207667 | -0.0207667 | 0.04391113 | 0 | 0 | 0
0 | 0 | 0 | 45.3679 | 0 | 0 | 0 | 0 | 0 | 0.02204202 | 0 | 0
0 | 0 | 0 | 0 | 45.3679 | 0 | 0 | 0 | 0 | 0 | 0.02204202 | 0
0 | 0 | 0 | 0 | 0 | 45.3679 | 0 | 0 | 0 | 0 | 0 | 0.02204202

## 0.75
Cij | [5 empty] | Sij
130.3223 | 129.62805 | 129.62805 | 0 | 0 | 0 | 0.9611245 | -0.47927881 | -0.47927881 | 0 | 0 | 0
129.62805 | 130.3223 | 129.62805 | 0 | 0 | 0 | -0.47927881 | 0.9611245 | -0.47927881 | 0 | 0 | 0
129.62805 | 129.62805 | 130.3223 | 0 | 0 | 0 | -0.47927881 | -0.47927881 | 0.9611245 | 0 | 0 | 0
0 | 0 | 0 | 46.60175 | 0 | 0 | 0 | 0 | 0 | 0.02145842 | 0 | 0
0 | 0 | 0 | 0 | 46.60175 | 0 | 0 | 0 | 0 | 0 | 0.02145842 | 0
0 | 0 | 0 | 0 | 0 | 46.60175 | 0 | 0 | 0 | 0 | 0 | 0.02145842

## 0.875
Cij | [5 empty] | Sij
108.8953 | 122.15135 | 122.15135 | 0 | 0 | 0 | -0.04934774 | 0.02608951 | 0.02608951 | 0 | 0 | 0
122.15135 | 108.8953 | 122.15135 | 0 | 0 | 0 | 0.02608951 | -0.04934774 | 0.02608951 | 0 | 0 | 0
122.15135 | 122.15135 | 108.8953 | 0 | 0 | 0 | 0.02608951 | 0.02608951 | -0.04934774 | 0 | 0 | 0
0 | 0 | 0 | 45.64555 | 0 | 0 | 0 | 0 | 0 | 0.02190794 | 0 | 0
0 | 0 | 0 | 0 | 45.64555 | 0 | 0 | 0 | 0 | 0 | 0.02190794 | 0
0 | 0 | 0 | 0 | 0 | 45.64555 | 0 | 0 | 0 | 0 | 0 | 0.02190794

## 1
Cij | [5 empty] | Sij
89.97105 | 112.90535 | 112.90535 | 0 | 0 | 0 | -0.02801296 | 0.01558985 | 0.01558985 | 0 | 0 | 0
112.90535 | 89.97105 | 112.90535 | 0 | 0 | 0 | 0.01558985 | -0.02801296 | 0.01558985 | 0 | 0 | 0
112.90535 | 112.90535 | 89.97105 | 0 | 0 | 0 | 0.01558985 | 0.01558985 | -0.02801296 | 0 | 0 | 0
0 | 0 | 0 | 40.8292 | 0 | 0 | 0 | 0 | 0 | 0.02449228 | 0 | 0
0 | 0 | 0 | 0 | 40.8292 | 0 | 0 | 0 | 0 | 0 | 0.02449228 | 0
0 | 0 | 0 | 0 | 0 | 40.8292 | 0 | 0 | 0 | 0 | 0 | 0.02449228