## V-0
Cij | [5 empty] | Sij
82.84435 | 91.05585 | 91.05585 | 0 | 0 | 0 | -0.07992888 | 0.04185155 | 0.04185155 | 0 | 0 | 0
91.05585 | 82.84435 | 91.05585 | 0 | 0 | 0 | 0.04185155 | -0.07992888 | 0.04185155 | 0 | 0 | 0
91.05585 | 91.05585 | 82.84435 | 0 | 0 | 0 | 0.04185155 | 0.04185155 | -0.07992888 | 0 | 0 | 0
0 | 0 | 0 | 32.1338 | 0 | 0 | 0 | 0 | 0 | 0.03111988 | 0 | 0
0 | 0 | 0 | 0 | 32.1338 | 0 | 0 | 0 | 0 | 0 | 0.03111988 | 0
0 | 0 | 0 | 0 | 0 | 32.1338 | 0 | 0 | 0 | 0 | 0 | 0.03111988

## 0.125
Cij | [5 empty] | Sij
75.02185 | 122.2946 | 122.2946 | 0 | 0 | 0 | -0.01305962 | 0.00809421 | 0.00809421 | 0 | 0 | 0
122.2946 | 75.02185 | 122.2946 | 0 | 0 | 0 | 0.00809421 | -0.01305962 | 0.00809421 | 0 | 0 | 0
122.2946 | 122.2946 | 75.02185 | 0 | 0 | 0 | 0.00809421 | 0.00809421 | -0.01305962 | 0 | 0 | 0
0 | 0 | 0 | 64.839 | 0 | 0 | 0 | 0 | 0 | 0.01542282 | 0 | 0
0 | 0 | 0 | 0 | 64.839 | 0 | 0 | 0 | 0 | 0 | 0.01542282 | 0
0 | 0 | 0 | 0 | 0 | 64.839 | 0 | 0 | 0 | 0 | 0 | 0.01542282

## 0.25
Cij | [5 empty] | Sij
120.42485 | 145.8988 | 145.8988 | 0 | 0 | 0 | -0.0253619 | 0.01389389 | 0.01389389 | 0 | 0 | 0
145.8988 | 120.42485 | 145.8988 | 0 | 0 | 0 | 0.01389389 | -0.0253619 | 0.01389389 | 0 | 0 | 0
145.8988 | 145.8988 | 120.42485 | 0 | 0 | 0 | 0.01389389 | 0.01389389 | -0.0253619 | 0 | 0 | 0
0 | 0 | 0 | 136.24435 | 0 | 0 | 0 | 0 | 0 | 0.00733975 | 0 | 0
0 | 0 | 0 | 0 | 136.24435 | 0 | 0 | 0 | 0 | 0 | 0.00733975 | 0
0 | 0 | 0 | 0 | 0 | 136.24435 | 0 | 0 | 0 | 0 | 0 | 0.00733975

## 0.375
Cij | [5 empty] | Sij
150.1489 | 154.59875 | 154.59875 | 0 | 0 | 0 | -0.14909212 | 0.07563456 | 0.07563456 | 0 | 0 | 0
154.59875 | 150.1489 | 154.59875 | 0 | 0 | 0 | 0.07563456 | -0.14909212 | 0.07563456 | 0 | 0 | 0
154.59875 | 154.59875 | 150.1489 | 0 | 0 | 0 | 0.07563456 | 0.07563456 | -0.14909212 | 0 | 0 | 0
0 | 0 | 0 | 153.2607 | 0 | 0 | 0 | 0 | 0 | 0.00652483 | 0 | 0
0 | 0 | 0 | 0 | 153.2607 | 0 | 0 | 0 | 0 | 0 | 0.00652483 | 0
0 | 0 | 0 | 0 | 0 | 153.2607 | 0 | 0 | 0 | 0 | 0 | 0.00652483

## 0.5
Cij | [5 empty] | Sij
183.85305 | 157.03795 | 157.03795 | 0 | 0 | 0 | 0.02553105 | -0.01176137 | -0.01176137 | 0 | 0 | 0
157.03795 | 183.85305 | 157.03795 | 0 | 0 | 0 | -0.01176137 | 0.02553105 | -0.01176137 | 0 | 0 | 0
157.03795 | 157.03795 | 183.85305 | 0 | 0 | 0 | -0.01176137 | -0.01176137 | 0.02553105 | 0 | 0 | 0
0 | 0 | 0 | 156.2471 | 0 | 0 | 0 | 0 | 0 | 0.00640012 | 0 | 0
0 | 0 | 0 | 0 | 156.2471 | 0 | 0 | 0 | 0 | 0 | 0.00640012 | 0
0 | 0 | 0 | 0 | 0 | 156.2471 | 0 | 0 | 0 | 0 | 0 | 0.00640012

## 0.625
Cij | [5 empty] | Sij
211.3382 | 154.1218 | 154.1218 | 0 | 0 | 0 | 0.01229321 | -0.00518429 | -0.00518429 | 0 | 0 | 0
154.1218 | 211.3382 | 154.1218 | 0 | 0 | 0 | -0.00518429 | 0.01229321 | -0.00518429 | 0 | 0 | 0
154.1218 | 154.1218 | 211.3382 | 0 | 0 | 0 | -0.00518429 | -0.00518429 | 0.01229321 | 0 | 0 | 0
0 | 0 | 0 | 147.12945 | 0 | 0 | 0 | 0 | 0 | 0.00679674 | 0 | 0
0 | 0 | 0 | 0 | 147.12945 | 0 | 0 | 0 | 0 | 0 | 0.00679674 | 0
0 | 0 | 0 | 0 | 0 | 147.12945 | 0 | 0 | 0 | 0 | 0 | 0.00679674

## 0.75
Cij | [5 empty] | Sij
208.2456 | 154.041 | 154.041 | 0 | 0 | 0 | 0.01294466 | -0.00550395 | -0.00550395 | 0 | 0 | 0
154.041 | 208.2456 | 154.041 | 0 | 0 | 0 | -0.00550395 | 0.01294466 | -0.00550395 | 0 | 0 | 0
154.041 | 154.041 | 208.2456 | 0 | 0 | 0 | -0.00550395 | -0.00550395 | 0.01294466 | 0 | 0 | 0
0 | 0 | 0 | 88.6353 | 0 | 0 | 0 | 0 | 0 | 0.01128219 | 0 | 0
0 | 0 | 0 | 0 | 88.6353 | 0 | 0 | 0 | 0 | 0 | 0.01128219 | 0
0 | 0 | 0 | 0 | 0 | 88.6353 | 0 | 0 | 0 | 0 | 0 | 0.01128219

## 0.875
Cij | [5 empty] | Sij
236.32795 | 147.07625 | 147.07625 | 0 | 0 | 0 | 0.00809787 | -0.00310639 | -0.00310639 | 0 | 0 | 0
147.07625 | 236.32795 | 147.07625 | 0 | 0 | 0 | -0.00310639 | 0.00809787 | -0.00310639 | 0 | 0 | 0
147.07625 | 147.07625 | 236.32795 | 0 | 0 | 0 | -0.00310639 | -0.00310639 | 0.00809787 | 0 | 0 | 0
0 | 0 | 0 | 56.955 | 0 | 0 | 0 | 0 | 0 | 0.01755772 | 0 | 0
0 | 0 | 0 | 0 | 56.955 | 0 | 0 | 0 | 0 | 0 | 0.01755772 | 0
0 | 0 | 0 | 0 | 0 | 56.955 | 0 | 0 | 0 | 0 | 0 | 0.01755772

## 1
Cij | [5 empty] | Sij
267.78 | 136.78715 | 136.78715 | 0 | 0 | 0 | 0.00570508 | -0.00192893 | -0.00192893 | 0 | 0 | 0
136.78715 | 267.78 | 136.78715 | 0 | 0 | 0 | -0.00192893 | 0.00570508 | -0.00192893 | 0 | 0 | 0
136.78715 | 136.78715 | 267.78 | 0 | 0 | 0 | -0.00192893 | -0.00192893 | 0.00570508 | 0 | 0 | 0
0 | 0 | 0 | 24.03795 | 0 | 0 | 0 | 0 | 0 | 0.04160089 | 0 | 0
0 | 0 | 0 | 0 | 24.03795 | 0 | 0 | 0 | 0 | 0 | 0.04160089 | 0
0 | 0 | 0 | 0 | 0 | 24.03795 | 0 | 0 | 0 | 0 | 0 | 0.04160089