## 0
Cij | [5 empty] | Sij
136.3131 | 147.3709 | 147.3709 | 0 | 0 | 0 | -0.05951597 | 0.03091793 | 0.03091793 | 0 | 0 | 0
147.3709 | 136.3131 | 147.3709 | 0 | 0 | 0 | 0.03091793 | -0.05951597 | 0.03091793 | 0 | 0 | 0
147.3709 | 147.3709 | 136.3131 | 0 | 0 | 0 | 0.03091793 | 0.03091793 | -0.05951597 | 0 | 0 | 0
0 | 0 | 0 | 101.33605 | 0 | 0 | 0 | 0 | 0 | 0.00986816 | 0 | 0
0 | 0 | 0 | 0 | 101.33605 | 0 | 0 | 0 | 0 | 0 | 0.00986816 | 0
0 | 0 | 0 | 0 | 0 | 101.33605 | 0 | 0 | 0 | 0 | 0 | 0.00986816

## 0.125
Cij | [5 empty] | Sij
133.81755 | 133.62635 | 133.62635 | 0 | 0 | 0 | 3.48758146 | -1.74254406 | -1.74254406 | 0 | 0 | 0
133.62635 | 133.81755 | 133.62635 | 0 | 0 | 0 | -1.74254406 | 3.48758146 | -1.74254406 | 0 | 0 | 0
133.62635 | 133.62635 | 133.81755 | 0 | 0 | 0 | -1.74254406 | -1.74254406 | 3.48758146 | 0 | 0 | 0
0 | 0 | 0 | 66.08135 | 0 | 0 | 0 | 0 | 0 | 0.01513286 | 0 | 0
0 | 0 | 0 | 0 | 66.08135 | 0 | 0 | 0 | 0 | 0 | 0.01513286 | 0
0 | 0 | 0 | 0 | 0 | 66.08135 | 0 | 0 | 0 | 0 | 0 | 0.01513286

## 0.25
Cij | [5 empty] | Sij
143.9486 | 122.80185 | 122.80185 | 0 | 0 | 0 | 0.03238141 | -0.01490718 | -0.01490718 | 0 | 0 | 0
122.80185 | 143.9486 | 122.80185 | 0 | 0 | 0 | -0.01490718 | 0.03238141 | -0.01490718 | 0 | 0 | 0
122.80185 | 122.80185 | 143.9486 | 0 | 0 | 0 | -0.01490718 | -0.01490718 | 0.03238141 | 0 | 0 | 0
0 | 0 | 0 | 52.00895 | 0 | 0 | 0 | 0 | 0 | 0.01922746 | 0 | 0
0 | 0 | 0 | 0 | 52.00895 | 0 | 0 | 0 | 0 | 0 | 0.01922746 | 0
0 | 0 | 0 | 0 | 0 | 52.00895 | 0 | 0 | 0 | 0 | 0 | 0.01922746

## 0.375
Cij | [5 empty] | Sij
162.9789 | 115.9559 | 115.9559 | 0 | 0 | 0 | 0.01502157 | -0.00624461 | -0.00624461 | 0 | 0 | 0
115.9559 | 162.9789 | 115.9559 | 0 | 0 | 0 | -0.00624461 | 0.01502157 | -0.00624461 | 0 | 0 | 0
115.9559 | 115.9559 | 162.9789 | 0 | 0 | 0 | -0.00624461 | -0.00624461 | 0.01502157 | 0 | 0 | 0
0 | 0 | 0 | 42.98785 | 0 | 0 | 0 | 0 | 0 | 0.02326239 | 0 | 0
0 | 0 | 0 | 0 | 42.98785 | 0 | 0 | 0 | 0 | 0 | 0.02326239 | 0
0 | 0 | 0 | 0 | 0 | 42.98785 | 0 | 0 | 0 | 0 | 0 | 0.02326239

## 0.5
Cij | [5 empty] | Sij
174.2248 | 117.8331 | 117.8331 | 0 | 0 | 0 | 0.0126353 | -0.00509781 | -0.00509781 | 0 | 0 | 0
117.8331 | 174.2248 | 117.8331 | 0 | 0 | 0 | -0.00509781 | 0.0126353 | -0.00509781 | 0 | 0 | 0
117.8331 | 117.8331 | 174.2248 | 0 | 0 | 0 | -0.00509781 | -0.00509781 | 0.0126353 | 0 | 0 | 0
0 | 0 | 0 | 31.2951 | 0 | 0 | 0 | 0 | 0 | 0.03195388 | 0 | 0
0 | 0 | 0 | 0 | 31.2951 | 0 | 0 | 0 | 0 | 0 | 0.03195388 | 0
0 | 0 | 0 | 0 | 0 | 31.2951 | 0 | 0 | 0 | 0 | 0 | 0.03195388

## 0.625
Cij | [5 empty] | Sij
195.5895 | 119.0316 | 119.0316 | 0 | 0 | 0 | 0.00947667 | -0.00358534 | -0.00358534 | 0 | 0 | 0
119.0316 | 195.5895 | 119.0316 | 0 | 0 | 0 | -0.00358534 | 0.00947667 | -0.00358534 | 0 | 0 | 0
119.0316 | 119.0316 | 195.5895 | 0 | 0 | 0 | -0.00358534 | -0.00358534 | 0.00947667 | 0 | 0 | 0
0 | 0 | 0 | 28.65235 | 0 | 0 | 0 | 0 | 0 | 0.03490115 | 0 | 0
0 | 0 | 0 | 0 | 28.65235 | 0 | 0 | 0 | 0 | 0 | 0.03490115 | 0
0 | 0 | 0 | 0 | 0 | 28.65235 | 0 | 0 | 0 | 0 | 0 | 0.03490115

## 0.75
Cij | [5 empty] | Sij
216.70035 | 121.4887 | 121.4887 | 0 | 0 | 0 | 0.00772709 | -0.00277583 | -0.00277583 | 0 | 0 | 0
121.4887 | 216.70035 | 121.4887 | 0 | 0 | 0 | -0.00277583 | 0.00772709 | -0.00277583 | 0 | 0 | 0
121.4887 | 121.4887 | 216.70035 | 0 | 0 | 0 | -0.00277583 | -0.00277583 | 0.00772709 | 0 | 0 | 0
0 | 0 | 0 | 25.5304 | 0 | 0 | 0 | 0 | 0 | 0.03916899 | 0 | 0
0 | 0 | 0 | 0 | 25.5304 | 0 | 0 | 0 | 0 | 0 | 0.03916899 | 0
0 | 0 | 0 | 0 | 0 | 25.5304 | 0 | 0 | 0 | 0 | 0 | 0.03916899

## 0.875
Cij | [5 empty] | Sij
235.58435 | 126.71545 | 126.71545 | 0 | 0 | 0 | 0.00680522 | -0.00238014 | -0.00238014 | 0 | 0 | 0
126.71545 | 235.58435 | 126.71545 | 0 | 0 | 0 | -0.00238014 | 0.00680522 | -0.00238014 | 0 | 0 | 0
126.71545 | 126.71545 | 235.58435 | 0 | 0 | 0 | -0.00238014 | -0.00238014 | 0.00680522 | 0 | 0 | 0
0 | 0 | 0 | 23.95305 | 0 | 0 | 0 | 0 | 0 | 0.04174834 | 0 | 0
0 | 0 | 0 | 0 | 23.95305 | 0 | 0 | 0 | 0 | 0 | 0.04174834 | 0
0 | 0 | 0 | 0 | 0 | 23.95305 | 0 | 0 | 0 | 0 | 0 | 0.04174834

## 1
Cij | [5 empty] | Sij
243.25425 | 132.4695 | 132.4695 | 0 | 0 | 0 | 0.00667359 | -0.00235292 | -0.00235292 | 0 | 0 | 0
132.4695 | 243.25425 | 132.4695 | 0 | 0 | 0 | -0.00235292 | 0.00667359 | -0.00235292 | 0 | 0 | 0
132.4695 | 132.4695 | 243.25425 | 0 | 0 | 0 | -0.00235292 | -0.00235292 | 0.00667359 | 0 | 0 | 0
0 | 0 | 0 | 18.3455 | 0 | 0 | 0 | 0 | 0 | 0.05450928 | 0 | 0
0 | 0 | 0 | 0 | 18.3455 | 0 | 0 | 0 | 0 | 0 | 0.05450928 | 0
0 | 0 | 0 | 0 | 0 | 18.3455 | 0 | 0 | 0 | 0 | 0 | 0.05450928