## 0
Cij | [5 empty] | Sij
131.1485 | 113.3538 | 113.3538 | 0 | 0 | 0 | 0.03839581 | -0.0178007 | -0.0178007 | 0 | 0 | 0
113.3538 | 131.1485 | 113.3538 | 0 | 0 | 0 | -0.0178007 | 0.03839581 | -0.0178007 | 0 | 0 | 0
113.3538 | 113.3538 | 131.1485 | 0 | 0 | 0 | -0.0178007 | -0.0178007 | 0.03839581 | 0 | 0 | 0
0 | 0 | 0 | 37.6189 | 0 | 0 | 0 | 0 | 0 | 0.02658238 | 0 | 0
0 | 0 | 0 | 0 | 37.6189 | 0 | 0 | 0 | 0 | 0 | 0.02658238 | 0
0 | 0 | 0 | 0 | 0 | 37.6189 | 0 | 0 | 0 | 0 | 0 | 0.02658238

## 0.125
Cij | [5 empty] | Sij
134.898 | 118.46175 | 118.46175 | 0 | 0 | 0 | 0.04145724 | -0.01938389 | -0.01938389 | 0 | 0 | 0
118.46175 | 134.898 | 118.46175 | 0 | 0 | 0 | -0.01938389 | 0.04145724 | -0.01938389 | 0 | 0 | 0
118.46175 | 118.46175 | 134.898 | 0 | 0 | 0 | -0.01938389 | -0.01938389 | 0.04145724 | 0 | 0 | 0
0 | 0 | 0 | 44.8921 | 0 | 0 | 0 | 0 | 0 | 0.02227563 | 0 | 0
0 | 0 | 0 | 0 | 44.8921 | 0 | 0 | 0 | 0 | 0 | 0.02227563 | 0
0 | 0 | 0 | 0 | 0 | 44.8921 | 0 | 0 | 0 | 0 | 0 | 0.02227563

## 0.25
Cij | [5 empty] | Sij
143.94515 | 122.79805 | 122.79805 | 0 | 0 | 0 | 0.03238091 | -0.0149069 | -0.0149069 | 0 | 0 | 0
122.79805 | 143.94515 | 122.79805 | 0 | 0 | 0 | -0.0149069 | 0.03238091 | -0.0149069 | 0 | 0 | 0
122.79805 | 122.79805 | 143.94515 | 0 | 0 | 0 | -0.0149069 | -0.0149069 | 0.03238091 | 0 | 0 | 0
0 | 0 | 0 | 52.0097 | 0 | 0 | 0 | 0 | 0 | 0.01922718 | 0 | 0
0 | 0 | 0 | 0 | 52.0097 | 0 | 0 | 0 | 0 | 0 | 0.01922718 | 0
0 | 0 | 0 | 0 | 0 | 52.0097 | 0 | 0 | 0 | 0 | 0 | 0.01922718

## 0.375
Cij | [5 empty] | Sij
158.876 | 127.70625 | 127.70625 | 0 | 0 | 0 | 0.02219285 | -0.00988954 | -0.00988954 | 0 | 0 | 0
127.70625 | 158.876 | 127.70625 | 0 | 0 | 0 | -0.00988954 | 0.02219285 | -0.00988954 | 0 | 0 | 0
127.70625 | 127.70625 | 158.876 | 0 | 0 | 0 | -0.00988954 | -0.00988954 | 0.02219285 | 0 | 0 | 0
0 | 0 | 0 | 57.04465 | 0 | 0 | 0 | 0 | 0 | 0.01753013 | 0 | 0
0 | 0 | 0 | 0 | 57.04465 | 0 | 0 | 0 | 0 | 0 | 0.01753013 | 0
0 | 0 | 0 | 0 | 0 | 57.04465 | 0 | 0 | 0 | 0 | 0 | 0.01753013

## 0.5
Cij | [5 empty] | Sij
176.16775 | 130.60485 | 130.60485 | 0 | 0 | 0 | 0.01539391 | -0.00655378 | -0.00655378 | 0 | 0 | 0
130.60485 | 176.16775 | 130.60485 | 0 | 0 | 0 | -0.00655378 | 0.01539391 | -0.00655378 | 0 | 0 | 0
130.60485 | 130.60485 | 176.16775 | 0 | 0 | 0 | -0.00655378 | -0.00655378 | 0.01539391 | 0 | 0 | 0
0 | 0 | 0 | 59.3335 | 0 | 0 | 0 | 0 | 0 | 0.01685389 | 0 | 0
0 | 0 | 0 | 0 | 59.3335 | 0 | 0 | 0 | 0 | 0 | 0.01685389 | 0
0 | 0 | 0 | 0 | 0 | 59.3335 | 0 | 0 | 0 | 0 | 0 | 0.01685389

## 0.625
Cij | [5 empty] | Sij
200.333 | 133.62485 | 133.62485 | 0 | 0 | 0 | 0.01070667 | -0.004284 | -0.004284 | 0 | 0 | 0
133.62485 | 200.333 | 133.62485 | 0 | 0 | 0 | -0.004284 | 0.01070667 | -0.004284 | 0 | 0 | 0
133.62485 | 133.62485 | 200.333 | 0 | 0 | 0 | -0.004284 | -0.004284 | 0.01070667 | 0 | 0 | 0
0 | 0 | 0 | 56.73115 | 0 | 0 | 0 | 0 | 0 | 0.017627 | 0 | 0
0 | 0 | 0 | 0 | 56.73115 | 0 | 0 | 0 | 0 | 0 | 0.017627 | 0
0 | 0 | 0 | 0 | 0 | 56.73115 | 0 | 0 | 0 | 0 | 0 | 0.017627

## 0.75
Cij | [5 empty] | Sij
218.70335 | 137.61805 | 137.61805 | 0 | 0 | 0 | 0.00889664 | -0.00343605 | -0.00343605 | 0 | 0 | 0
137.61805 | 218.70335 | 137.61805 | 0 | 0 | 0 | -0.00343605 | 0.00889664 | -0.00343605 | 0 | 0 | 0
137.61805 | 137.61805 | 218.70335 | 0 | 0 | 0 | -0.00343605 | -0.00343605 | 0.00889664 | 0 | 0 | 0
0 | 0 | 0 | 49.75265 | 0 | 0 | 0 | 0 | 0 | 0.02009943 | 0 | 0
0 | 0 | 0 | 0 | 49.75265 | 0 | 0 | 0 | 0 | 0 | 0.02009943 | 0
0 | 0 | 0 | 0 | 0 | 49.75265 | 0 | 0 | 0 | 0 | 0 | 0.02009943

## 0.875
Cij | [5 empty] | Sij
243.2598 | 138.2678 | 138.2678 | 0 | 0 | 0 | 0.00699097 | -0.00253357 | -0.00253357 | 0 | 0 | 0
138.2678 | 243.2598 | 138.2678 | 0 | 0 | 0 | -0.00253357 | 0.00699097 | -0.00253357 | 0 | 0 | 0
138.2678 | 138.2678 | 243.2598 | 0 | 0 | 0 | -0.00253357 | -0.00253357 | 0.00699097 | 0 | 0 | 0
0 | 0 | 0 | 39.25265 | 0 | 0 | 0 | 0 | 0 | 0.02547599 | 0 | 0
0 | 0 | 0 | 0 | 39.25265 | 0 | 0 | 0 | 0 | 0 | 0.02547599 | 0
0 | 0 | 0 | 0 | 0 | 39.25265 | 0 | 0 | 0 | 0 | 0 | 0.02547599

## 1
Cij | [5 empty] | Sij
269.08625 | 138.0961 | 138.0961 | 0 | 0 | 0 | 0.00570075 | -0.00193341 | -0.00193341 | 0 | 0 | 0
138.0961 | 269.08625 | 138.0961 | 0 | 0 | 0 | -0.00193341 | 0.00570075 | -0.00193341 | 0 | 0 | 0
138.0961 | 138.0961 | 269.08625 | 0 | 0 | 0 | -0.00193341 | -0.00193341 | 0.00570075 | 0 | 0 | 0
0 | 0 | 0 | 24.0449 | 0 | 0 | 0 | 0 | 0 | 0.04158886 | 0 | 0
0 | 0 | 0 | 0 | 24.0449 | 0 | 0 | 0 | 0 | 0 | 0.04158886 | 0
0 | 0 | 0 | 0 | 0 | 24.0449 | 0 | 0 | 0 | 0 | 0 | 0.04158886