## 0
Cij | [5 empty] | Sij
172.19395 | 110.94075 | 110.94075 | 0 | 0 | 0 | 0.01172965 | -0.00459603 | -0.00459603 | 0 | 0 | 0
110.94075 | 172.19395 | 110.94075 | 0 | 0 | 0 | -0.00459603 | 0.01172965 | -0.00459603 | 0 | 0 | 0
110.94075 | 110.94075 | 172.19395 | 0 | 0 | 0 | -0.00459603 | -0.00459603 | 0.01172965 | 0 | 0 | 0
0 | 0 | 0 | 25.61955 | 0 | 0 | 0 | 0 | 0 | 0.03903269 | 0 | 0
0 | 0 | 0 | 0 | 25.61955 | 0 | 0 | 0 | 0 | 0 | 0.03903269 | 0
0 | 0 | 0 | 0 | 0 | 25.61955 | 0 | 0 | 0 | 0 | 0 | 0.03903269

## 0.125
Cij | [5 empty] | Sij
161.91975 | 115.51475 | 115.51475 | 0 | 0 | 0 | 0.01521455 | -0.00633485 | -0.00633485 | 0 | 0 | 0
115.51475 | 161.91975 | 115.51475 | 0 | 0 | 0 | -0.00633485 | 0.01521455 | -0.00633485 | 0 | 0 | 0
115.51475 | 115.51475 | 161.91975 | 0 | 0 | 0 | -0.00633485 | -0.00633485 | 0.01521455 | 0 | 0 | 0
0 | 0 | 0 | 41.7963 | 0 | 0 | 0 | 0 | 0 | 0.02392556 | 0 | 0
0 | 0 | 0 | 0 | 41.7963 | 0 | 0 | 0 | 0 | 0 | 0.02392556 | 0
0 | 0 | 0 | 0 | 0 | 41.7963 | 0 | 0 | 0 | 0 | 0 | 0.02392556

## 0.25
Cij | [5 empty] | Sij
143.94235 | 122.7972 | 122.7972 | 0 | 0 | 0 | 0.03238383 | -0.01490834 | -0.01490834 | 0 | 0 | 0
122.7972 | 143.94235 | 122.7972 | 0 | 0 | 0 | -0.01490834 | 0.03238383 | -0.01490834 | 0 | 0 | 0
122.7972 | 122.7972 | 143.94235 | 0 | 0 | 0 | -0.01490834 | -0.01490834 | 0.03238383 | 0 | 0 | 0
0 | 0 | 0 | 52.00725 | 0 | 0 | 0 | 0 | 0 | 0.01922809 | 0 | 0
0 | 0 | 0 | 0 | 52.00725 | 0 | 0 | 0 | 0 | 0 | 0.01922809 | 0
0 | 0 | 0 | 0 | 0 | 52.00725 | 0 | 0 | 0 | 0 | 0 | 0.01922809

## 0.375
Cij | [5 empty] | Sij
131.7416 | 125.781 | 125.781 | 0 | 0 | 0 | 0.1127152 | -0.05505315 | -0.05505315 | 0 | 0 | 0
125.781 | 131.7416 | 125.781 | 0 | 0 | 0 | -0.05505315 | 0.1127152 | -0.05505315 | 0 | 0 | 0
125.781 | 125.781 | 131.7416 | 0 | 0 | 0 | -0.05505315 | -0.05505315 | 0.1127152 | 0 | 0 | 0
0 | 0 | 0 | 60.22255 | 0 | 0 | 0 | 0 | 0 | 0.01660508 | 0 | 0
0 | 0 | 0 | 0 | 60.22255 | 0 | 0 | 0 | 0 | 0 | 0.01660508 | 0
0 | 0 | 0 | 0 | 0 | 60.22255 | 0 | 0 | 0 | 0 | 0 | 0.01660508

## 0.5
Cij | [5 empty] | Sij
113.16025 | 128.40735 | 128.40735 | 0 | 0 | 0 | -0.0428232 | 0.02276304 | 0.02276304 | 0 | 0 | 0
128.40735 | 113.16025 | 128.40735 | 0 | 0 | 0 | 0.02276304 | -0.0428232 | 0.02276304 | 0 | 0 | 0
128.40735 | 128.40735 | 113.16025 | 0 | 0 | 0 | 0.02276304 | 0.02276304 | -0.0428232 | 0 | 0 | 0
0 | 0 | 0 | 64.7116 | 0 | 0 | 0 | 0 | 0 | 0.01545318 | 0 | 0
0 | 0 | 0 | 0 | 64.7116 | 0 | 0 | 0 | 0 | 0 | 0.01545318 | 0
0 | 0 | 0 | 0 | 0 | 64.7116 | 0 | 0 | 0 | 0 | 0 | 0.01545318

## 0.625
Cij | [5 empty] | Sij
101.57455 | 125.48465 | 125.48465 | 0 | 0 | 0 | -0.02693671 | 0.01488662 | 0.01488662 | 0 | 0 | 0
125.48465 | 101.57455 | 125.48465 | 0 | 0 | 0 | 0.01488662 | -0.02693671 | 0.01488662 | 0 | 0 | 0
125.48465 | 125.48465 | 101.57455 | 0 | 0 | 0 | 0.01488662 | 0.01488662 | -0.02693671 | 0 | 0 | 0
0 | 0 | 0 | 63.78495 | 0 | 0 | 0 | 0 | 0 | 0.01567768 | 0 | 0
0 | 0 | 0 | 0 | 63.78495 | 0 | 0 | 0 | 0 | 0 | 0.01567768 | 0
0 | 0 | 0 | 0 | 0 | 63.78495 | 0 | 0 | 0 | 0 | 0 | 0.01567768

## 0.75
Cij | [5 empty] | Sij
92.2275 | 117.98945 | 117.98945 | 0 | 0 | 0 | -0.02486234 | 0.0139546 | 0.0139546 | 0 | 0 | 0
117.98945 | 92.2275 | 117.98945 | 0 | 0 | 0 | 0.0139546 | -0.02486234 | 0.0139546 | 0 | 0 | 0
117.98945 | 117.98945 | 92.2275 | 0 | 0 | 0 | 0.0139546 | 0.0139546 | -0.02486234 | 0 | 0 | 0
0 | 0 | 0 | 59.09245 | 0 | 0 | 0 | 0 | 0 | 0.01692264 | 0 | 0
0 | 0 | 0 | 0 | 59.09245 | 0 | 0 | 0 | 0 | 0 | 0.01692264 | 0
0 | 0 | 0 | 0 | 0 | 59.09245 | 0 | 0 | 0 | 0 | 0 | 0.01692264

## 0.875
Cij | [5 empty] | Sij
85.979 | 105.7695 | 105.7695 | 0 | 0 | 0 | -0.03256582 | 0.01796348 | 0.01796348 | 0 | 0 | 0
105.7695 | 85.979 | 105.7695 | 0 | 0 | 0 | 0.01796348 | -0.03256582 | 0.01796348 | 0 | 0 | 0
105.7695 | 105.7695 | 85.979 | 0 | 0 | 0 | 0.01796348 | 0.01796348 | -0.03256582 | 0 | 0 | 0
0 | 0 | 0 | 48.9536 | 0 | 0 | 0 | 0 | 0 | 0.02042751 | 0 | 0
0 | 0 | 0 | 0 | 48.9536 | 0 | 0 | 0 | 0 | 0 | 0.02042751 | 0
0 | 0 | 0 | 0 | 0 | 48.9536 | 0 | 0 | 0 | 0 | 0 | 0.02042751

## 1
Cij | [5 empty] | Sij
82.9489 | 91.1548 | 91.1548 | 0 | 0 | 0 | -0.07998572 | 0.04187781 | 0.04187781 | 0 | 0 | 0
91.1548 | 82.9489 | 91.1548 | 0 | 0 | 0 | 0.04187781 | -0.07998572 | 0.04187781 | 0 | 0 | 0
91.1548 | 91.1548 | 82.9489 | 0 | 0 | 0 | 0.04187781 | 0.04187781 | -0.07998572 | 0 | 0 | 0
0 | 0 | 0 | 32.13015 | 0 | 0 | 0 | 0 | 0 | 0.03112342 | 0 | 0
0 | 0 | 0 | 0 | 32.13015 | 0 | 0 | 0 | 0 | 0 | 0.03112342 | 0
0 | 0 | 0 | 0 | 0 | 32.13015 | 0 | 0 | 0 | 0 | 0 | 0.03112342