## 0
Cij | [5 empty] | Sij
169.89765 | 137.9683 | 137.9683 | 0 | 0 | 0 | 0.02162709 | -0.00969205 | -0.00969205 | 0 | 0 | 0
137.9683 | 169.89765 | 137.9683 | 0 | 0 | 0 | -0.00969205 | 0.02162709 | -0.00969205 | 0 | 0 | 0
137.9683 | 137.9683 | 169.89765 | 0 | 0 | 0 | -0.00969205 | -0.00969205 | 0.02162709 | 0 | 0 | 0
0 | 0 | 0 | 43.49715 | 0 | 0 | 0 | 0 | 0 | 0.02299001 | 0 | 0
0 | 0 | 0 | 0 | 43.49715 | 0 | 0 | 0 | 0 | 0 | 0.02299001 | 0
0 | 0 | 0 | 0 | 0 | 43.49715 | 0 | 0 | 0 | 0 | 0 | 0.02299001

## 0.125
Cij | [5 empty] | Sij
173.4001 | 125.4872 | 125.4872 | 0 | 0 | 0 | 0.01469961 | -0.0061716 | -0.0061716 | 0 | 0 | 0
125.4872 | 173.4001 | 125.4872 | 0 | 0 | 0 | -0.0061716 | 0.01469961 | -0.0061716 | 0 | 0 | 0
125.4872 | 125.4872 | 173.4001 | 0 | 0 | 0 | -0.0061716 | -0.0061716 | 0.01469961 | 0 | 0 | 0
0 | 0 | 0 | 38.1644 | 0 | 0 | 0 | 0 | 0 | 0.02620243 | 0 | 0
0 | 0 | 0 | 0 | 38.1644 | 0 | 0 | 0 | 0 | 0 | 0.02620243 | 0
0 | 0 | 0 | 0 | 0 | 38.1644 | 0 | 0 | 0 | 0 | 0 | 0.02620243

## 0.25
Cij | [5 empty] | Sij
171.73205 | 115.5454 | 115.5454 | 0 | 0 | 0 | 0.01269271 | -0.00510511 | -0.00510511 | 0 | 0 | 0
115.5454 | 171.73205 | 115.5454 | 0 | 0 | 0 | -0.00510511 | 0.01269271 | -0.00510511 | 0 | 0 | 0
115.5454 | 115.5454 | 171.73205 | 0 | 0 | 0 | -0.00510511 | -0.00510511 | 0.01269271 | 0 | 0 | 0
0 | 0 | 0 | 31.006 | 0 | 0 | 0 | 0 | 0 | 0.03225182 | 0 | 0
0 | 0 | 0 | 0 | 31.006 | 0 | 0 | 0 | 0 | 0 | 0.03225182 | 0
0 | 0 | 0 | 0 | 0 | 31.006 | 0 | 0 | 0 | 0 | 0 | 0.03225182

## 0.375
Cij | [5 empty] | Sij
173.73845 | 109.876 | 109.876 | 0 | 0 | 0 | 0.01128622 | -0.00437243 | -0.00437243 | 0 | 0 | 0
109.876 | 173.73845 | 109.876 | 0 | 0 | 0 | -0.00437243 | 0.01128622 | -0.00437243 | 0 | 0 | 0
109.876 | 109.876 | 173.73845 | 0 | 0 | 0 | -0.00437243 | -0.00437243 | 0.01128622 | 0 | 0 | 0
0 | 0 | 0 | 23.55035 | 0 | 0 | 0 | 0 | 0 | 0.04246221 | 0 | 0
0 | 0 | 0 | 0 | 23.55035 | 0 | 0 | 0 | 0 | 0 | 0.04246221 | 0
0 | 0 | 0 | 0 | 0 | 23.55035 | 0 | 0 | 0 | 0 | 0 | 0.04246221

## 0.5
Cij | [5 empty] | Sij
182.7039 | 107.6592 | 107.6592 | 0 | 0 | 0 | 0.00972107 | -0.00360432 | -0.00360432 | 0 | 0 | 0
107.6592 | 182.7039 | 107.6592 | 0 | 0 | 0 | -0.00360432 | 0.00972107 | -0.00360432 | 0 | 0 | 0
107.6592 | 107.6592 | 182.7039 | 0 | 0 | 0 | -0.00360432 | -0.00360432 | 0.00972107 | 0 | 0 | 0
0 | 0 | 0 | 19.6737 | 0 | 0 | 0 | 0 | 0 | 0.05082928 | 0 | 0
0 | 0 | 0 | 0 | 19.6737 | 0 | 0 | 0 | 0 | 0 | 0.05082928 | 0
0 | 0 | 0 | 0 | 0 | 19.6737 | 0 | 0 | 0 | 0 | 0 | 0.05082928

## 0.625
Cij | [5 empty] | Sij
198.70345 | 110.95105 | 110.95105 | 0 | 0 | 0 | 0.00838964 | -0.00300606 | -0.00300606 | 0 | 0 | 0
110.95105 | 198.70345 | 110.95105 | 0 | 0 | 0 | -0.00300606 | 0.00838964 | -0.00300606 | 0 | 0 | 0
110.95105 | 110.95105 | 198.70345 | 0 | 0 | 0 | -0.00300606 | -0.00300606 | 0.00838964 | 0 | 0 | 0
0 | 0 | 0 | 18.6043 | 0 | 0 | 0 | 0 | 0 | 0.05375101 | 0 | 0
0 | 0 | 0 | 0 | 18.6043 | 0 | 0 | 0 | 0 | 0 | 0.05375101 | 0
0 | 0 | 0 | 0 | 0 | 18.6043 | 0 | 0 | 0 | 0 | 0 | 0.05375101

## 0.75
Cij | [5 empty] | Sij
220.27535 | 116.6672 | 116.6672 | 0 | 0 | 0 | 0.00716935 | -0.0024824 | -0.0024824 | 0 | 0 | 0
116.6672 | 220.27535 | 116.6672 | 0 | 0 | 0 | -0.0024824 | 0.00716935 | -0.0024824 | 0 | 0 | 0
116.6672 | 116.6672 | 220.27535 | 0 | 0 | 0 | -0.0024824 | -0.0024824 | 0.00716935 | 0 | 0 | 0
0 | 0 | 0 | 18.5659 | 0 | 0 | 0 | 0 | 0 | 0.05386219 | 0 | 0
0 | 0 | 0 | 0 | 18.5659 | 0 | 0 | 0 | 0 | 0 | 0.05386219 | 0
0 | 0 | 0 | 0 | 0 | 18.5659 | 0 | 0 | 0 | 0 | 0 | 0.05386219

## 0.875
Cij | [5 empty] | Sij
234.8287 | 125.91585 | 125.91585 | 0 | 0 | 0 | 0.00680604 | -0.00237561 | -0.00237561 | 0 | 0 | 0
125.91585 | 234.8287 | 125.91585 | 0 | 0 | 0 | -0.00237561 | 0.00680604 | -0.00237561 | 0 | 0 | 0
125.91585 | 125.91585 | 234.8287 | 0 | 0 | 0 | -0.00237561 | -0.00237561 | 0.00680604 | 0 | 0 | 0
0 | 0 | 0 | 20.39135 | 0 | 0 | 0 | 0 | 0 | 0.0490404 | 0 | 0
0 | 0 | 0 | 0 | 20.39135 | 0 | 0 | 0 | 0 | 0 | 0.0490404 | 0
0 | 0 | 0 | 0 | 0 | 20.39135 | 0 | 0 | 0 | 0 | 0 | 0.0490404

## 1
Cij | [5 empty] | Sij
243.1644 | 132.3835 | 132.3835 | 0 | 0 | 0 | 0.00667414 | -0.00235269 | -0.00235269 | 0 | 0 | 0
132.3835 | 243.1644 | 132.3835 | 0 | 0 | 0 | -0.00235269 | 0.00667414 | -0.00235269 | 0 | 0 | 0
132.3835 | 132.3835 | 243.1644 | 0 | 0 | 0 | -0.00235269 | -0.00235269 | 0.00667414 | 0 | 0 | 0
0 | 0 | 0 | 18.3449 | 0 | 0 | 0 | 0 | 0 | 0.05451106 | 0 | 0
0 | 0 | 0 | 0 | 18.3449 | 0 | 0 | 0 | 0 | 0 | 0.05451106 | 0
0 | 0 | 0 | 0 | 0 | 18.3449 | 0 | 0 | 0 | 0 | 0 | 0.05451106