## 0
Cij | [5 empty] | Sij
210.86475 | 105.5763 | 105.5763 | 0 | 0 | 0 | 0.00712167 | -0.00237605 | -0.00237605 | 0 | 0 | 0
105.5763 | 210.86475 | 105.5763 | 0 | 0 | 0 | -0.00237605 | 0.00712167 | -0.00237605 | 0 | 0 | 0
105.5763 | 105.5763 | 210.86475 | 0 | 0 | 0 | -0.00237605 | -0.00237605 | 0.00712167 | 0 | 0 | 0
0 | 0 | 0 | 24.55665 | 0 | 0 | 0 | 0 | 0 | 0.04072217 | 0 | 0
0 | 0 | 0 | 0 | 24.55665 | 0 | 0 | 0 | 0 | 0 | 0.04072217 | 0
0 | 0 | 0 | 0 | 0 | 24.55665 | 0 | 0 | 0 | 0 | 0 | 0.04072217

## 0.125
Cij | [5 empty] | Sij
195.98005 | 107.9579 | 107.9579 | 0 | 0 | 0 | 0.00838312 | -0.00297766 | -0.00297766 | 0 | 0 | 0
107.9579 | 195.98005 | 107.9579 | 0 | 0 | 0 | -0.00297766 | 0.00838312 | -0.00297766 | 0 | 0 | 0
107.9579 | 107.9579 | 195.98005 | 0 | 0 | 0 | -0.00297766 | -0.00297766 | 0.00838312 | 0 | 0 | 0
0 | 0 | 0 | 25.1502 | 0 | 0 | 0 | 0 | 0 | 0.03976112 | 0 | 0
0 | 0 | 0 | 0 | 25.1502 | 0 | 0 | 0 | 0 | 0 | 0.03976112 | 0
0 | 0 | 0 | 0 | 0 | 25.1502 | 0 | 0 | 0 | 0 | 0 | 0.03976112

## 0.25
Cij | [5 empty] | Sij
181.63335 | 109.65065 | 109.65065 | 0 | 0 | 0 | 0.01009288 | -0.00379935 | -0.00379935 | 0 | 0 | 0
109.65065 | 181.63335 | 109.65065 | 0 | 0 | 0 | -0.00379935 | 0.01009288 | -0.00379935 | 0 | 0 | 0
109.65065 | 109.65065 | 181.63335 | 0 | 0 | 0 | -0.00379935 | -0.00379935 | 0.01009288 | 0 | 0 | 0
0 | 0 | 0 | 25.528 | 0 | 0 | 0 | 0 | 0 | 0.03917267 | 0 | 0
0 | 0 | 0 | 0 | 25.528 | 0 | 0 | 0 | 0 | 0 | 0.03917267 | 0
0 | 0 | 0 | 0 | 0 | 25.528 | 0 | 0 | 0 | 0 | 0 | 0.03917267

## 0.375
Cij | [5 empty] | Sij
168.04265 | 111.39775 | 111.39775 | 0 | 0 | 0 | 0.01262209 | -0.00503175 | -0.00503175 | 0 | 0 | 0
111.39775 | 168.04265 | 111.39775 | 0 | 0 | 0 | -0.00503175 | 0.01262209 | -0.00503175 | 0 | 0 | 0
111.39775 | 111.39775 | 168.04265 | 0 | 0 | 0 | -0.00503175 | -0.00503175 | 0.01262209 | 0 | 0 | 0
0 | 0 | 0 | 26.23345 | 0 | 0 | 0 | 0 | 0 | 0.03811927 | 0 | 0
0 | 0 | 0 | 0 | 26.23345 | 0 | 0 | 0 | 0 | 0 | 0.03811927 | 0
0 | 0 | 0 | 0 | 0 | 26.23345 | 0 | 0 | 0 | 0 | 0 | 0.03811927

## 0.5
Cij | [5 empty] | Sij
156.08405 | 111.9946 | 111.9946 | 0 | 0 | 0 | 0.0159978 | -0.00668336 | -0.00668336 | 0 | 0 | 0
111.9946 | 156.08405 | 111.9946 | 0 | 0 | 0 | -0.00668336 | 0.0159978 | -0.00668336 | 0 | 0 | 0
111.9946 | 111.9946 | 156.08405 | 0 | 0 | 0 | -0.00668336 | -0.00668336 | 0.0159978 | 0 | 0 | 0
0 | 0 | 0 | 28.6671 | 0 | 0 | 0 | 0 | 0 | 0.03488319 | 0 | 0
0 | 0 | 0 | 0 | 28.6671 | 0 | 0 | 0 | 0 | 0 | 0.03488319 | 0
0 | 0 | 0 | 0 | 0 | 28.6671 | 0 | 0 | 0 | 0 | 0 | 0.03488319

## 0.625
Cij | [5 empty] | Sij
138.67765 | 113.775 | 113.775 | 0 | 0 | 0 | 0.02768109 | -0.01247528 | -0.01247528 | 0 | 0 | 0
113.775 | 138.67765 | 113.775 | 0 | 0 | 0 | -0.01247528 | 0.02768109 | -0.01247528 | 0 | 0 | 0
113.775 | 113.775 | 138.67765 | 0 | 0 | 0 | -0.01247528 | -0.01247528 | 0.02768109 | 0 | 0 | 0
0 | 0 | 0 | 31.0384 | 0 | 0 | 0 | 0 | 0 | 0.03221816 | 0 | 0
0 | 0 | 0 | 0 | 31.0384 | 0 | 0 | 0 | 0 | 0 | 0.03221816 | 0
0 | 0 | 0 | 0 | 0 | 31.0384 | 0 | 0 | 0 | 0 | 0 | 0.03221816

## 0.75
Cij | [5 empty] | Sij
123.54755 | 113.46195 | 113.46195 | 0 | 0 | 0 | 0.06705194 | -0.03209932 | -0.03209932 | 0 | 0 | 0
113.46195 | 123.54755 | 113.46195 | 0 | 0 | 0 | -0.03209932 | 0.06705194 | -0.03209932 | 0 | 0 | 0
113.46195 | 113.46195 | 123.54755 | 0 | 0 | 0 | -0.03209932 | -0.03209932 | 0.06705194 | 0 | 0 | 0
0 | 0 | 0 | 35.18555 | 0 | 0 | 0 | 0 | 0 | 0.02842076 | 0 | 0
0 | 0 | 0 | 0 | 35.18555 | 0 | 0 | 0 | 0 | 0 | 0.02842076 | 0
0 | 0 | 0 | 0 | 0 | 35.18555 | 0 | 0 | 0 | 0 | 0 | 0.02842076

## 0.875
Cij | [5 empty] | Sij
110.36435 | 112.99665 | 112.99665 | 0 | 0 | 0 | -0.25227293 | 0.12762298 | 0.12762298 | 0 | 0 | 0
112.99665 | 110.36435 | 112.99665 | 0 | 0 | 0 | 0.12762298 | -0.25227293 | 0.12762298 | 0 | 0 | 0
112.99665 | 112.99665 | 110.36435 | 0 | 0 | 0 | 0.12762298 | 0.12762298 | -0.25227293 | 0 | 0 | 0
0 | 0 | 0 | 39.60655 | 0 | 0 | 0 | 0 | 0 | 0.02524835 | 0 | 0
0 | 0 | 0 | 0 | 39.60655 | 0 | 0 | 0 | 0 | 0 | 0.02524835 | 0
0 | 0 | 0 | 0 | 0 | 39.60655 | 0 | 0 | 0 | 0 | 0 | 0.02524835

## 1
Cij | [5 empty] | Sij
90.14435 | 113.05845 | 113.05845 | 0 | 0 | 0 | -0.02804019 | 0.01560106 | 0.01560106 | 0 | 0 | 0
113.05845 | 90.14435 | 113.05845 | 0 | 0 | 0 | 0.01560106 | -0.02804019 | 0.01560106 | 0 | 0 | 0
113.05845 | 113.05845 | 90.14435 | 0 | 0 | 0 | 0.01560106 | 0.01560106 | -0.02804019 | 0 | 0 | 0
0 | 0 | 0 | 40.82685 | 0 | 0 | 0 | 0 | 0 | 0.02449368 | 0 | 0
0 | 0 | 0 | 0 | 40.82685 | 0 | 0 | 0 | 0 | 0 | 0.02449368 | 0
0 | 0 | 0 | 0 | 0 | 40.82685 | 0 | 0 | 0 | 0 | 0 | 0.02449368