## 0
Cij | [5 empty] | Sij
156.8259 | 108.1169 | 108.1169 | 0 | 0 | 0 | 0.01458024 | -0.00594985 | -0.00594985 | 0 | 0 | 0
108.1169 | 156.8259 | 108.1169 | 0 | 0 | 0 | -0.00594985 | 0.01458024 | -0.00594985 | 0 | 0 | 0
108.1169 | 108.1169 | 156.8259 | 0 | 0 | 0 | -0.00594985 | -0.00594985 | 0.01458024 | 0 | 0 | 0
0 | 0 | 0 | 9.2214 | 0 | 0 | 0 | 0 | 0 | 0.1084434 | 0 | 0
0 | 0 | 0 | 0 | 9.2214 | 0 | 0 | 0 | 0 | 0 | 0.1084434 | 0
0 | 0 | 0 | 0 | 0 | 9.2214 | 0 | 0 | 0 | 0 | 0 | 0.1084434

## 0.125
Cij | [5 empty] | Sij
162.69775 | 106.469 | 106.469 | 0 | 0 | 0 | 0.01274372 | -0.00504078 | -0.00504078 | 0 | 0 | 0
106.469 | 162.69775 | 106.469 | 0 | 0 | 0 | -0.00504078 | 0.01274372 | -0.00504078 | 0 | 0 | 0
106.469 | 106.469 | 162.69775 | 0 | 0 | 0 | -0.00504078 | -0.00504078 | 0.01274372 | 0 | 0 | 0
0 | 0 | 0 | 18.576 | 0 | 0 | 0 | 0 | 0 | 0.0538329 | 0 | 0
0 | 0 | 0 | 0 | 18.576 | 0 | 0 | 0 | 0 | 0 | 0.0538329 | 0
0 | 0 | 0 | 0 | 0 | 18.576 | 0 | 0 | 0 | 0 | 0 | 0.0538329

## 0.25
Cij | [5 empty] | Sij
165.57885 | 108.61755 | 108.61755 | 0 | 0 | 0 | 0.0125746 | -0.00498118 | -0.00498118 | 0 | 0 | 0
108.61755 | 165.57885 | 108.61755 | 0 | 0 | 0 | -0.00498118 | 0.0125746 | -0.00498118 | 0 | 0 | 0
108.61755 | 108.61755 | 165.57885 | 0 | 0 | 0 | -0.00498118 | -0.00498118 | 0.0125746 | 0 | 0 | 0
0 | 0 | 0 | 21.3315 | 0 | 0 | 0 | 0 | 0 | 0.04687903 | 0 | 0
0 | 0 | 0 | 0 | 21.3315 | 0 | 0 | 0 | 0 | 0 | 0.04687903 | 0
0 | 0 | 0 | 0 | 0 | 21.3315 | 0 | 0 | 0 | 0 | 0 | 0.04687903

## 0.375
Cij | [5 empty] | Sij
176.15275 | 112.9419 | 112.9419 | 0 | 0 | 0 | 0.01137582 | -0.00444424 | -0.00444424 | 0 | 0 | 0
112.9419 | 176.15275 | 112.9419 | 0 | 0 | 0 | -0.00444424 | 0.01137582 | -0.00444424 | 0 | 0 | 0
112.9419 | 112.9419 | 176.15275 | 0 | 0 | 0 | -0.00444424 | -0.00444424 | 0.01137582 | 0 | 0 | 0
0 | 0 | 0 | 28.56535 | 0 | 0 | 0 | 0 | 0 | 0.03500745 | 0 | 0
0 | 0 | 0 | 0 | 28.56535 | 0 | 0 | 0 | 0 | 0 | 0.03500745 | 0
0 | 0 | 0 | 0 | 0 | 28.56535 | 0 | 0 | 0 | 0 | 0 | 0.03500745

## 0.5
Cij | [5 empty] | Sij
188.9132 | 117.96215 | 117.96215 | 0 | 0 | 0 | 0.01018076 | -0.00391346 | -0.00391346 | 0 | 0 | 0
117.96215 | 188.9132 | 117.96215 | 0 | 0 | 0 | -0.00391346 | 0.01018076 | -0.00391346 | 0 | 0 | 0
117.96215 | 117.96215 | 188.9132 | 0 | 0 | 0 | -0.00391346 | -0.00391346 | 0.01018076 | 0 | 0 | 0
0 | 0 | 0 | 32.48395 | 0 | 0 | 0 | 0 | 0 | 0.03078443 | 0 | 0
0 | 0 | 0 | 0 | 32.48395 | 0 | 0 | 0 | 0 | 0 | 0.03078443 | 0
0 | 0 | 0 | 0 | 0 | 32.48395 | 0 | 0 | 0 | 0 | 0 | 0.03078443

## 0.625
Cij | [5 empty] | Sij
206.5284 | 124.42655 | 124.42655 | 0 | 0 | 0 | 0.00885198 | -0.00332801 | -0.00332801 | 0 | 0 | 0
124.42655 | 206.5284 | 124.42655 | 0 | 0 | 0 | -0.00332801 | 0.00885198 | -0.00332801 | 0 | 0 | 0
124.42655 | 124.42655 | 206.5284 | 0 | 0 | 0 | -0.00332801 | -0.00332801 | 0.00885198 | 0 | 0 | 0
0 | 0 | 0 | 34.73795 | 0 | 0 | 0 | 0 | 0 | 0.02878696 | 0 | 0
0 | 0 | 0 | 0 | 34.73795 | 0 | 0 | 0 | 0 | 0 | 0.02878696 | 0
0 | 0 | 0 | 0 | 0 | 34.73795 | 0 | 0 | 0 | 0 | 0 | 0.02878696

## 0.75
Cij | [5 empty] | Sij
226.09475 | 129.9679 | 129.9679 | 0 | 0 | 0 | 0.00762111 | -0.00278181 | -0.00278181 | 0 | 0 | 0
129.9679 | 226.09475 | 129.9679 | 0 | 0 | 0 | -0.00278181 | 0.00762111 | -0.00278181 | 0 | 0 | 0
129.9679 | 129.9679 | 226.09475 | 0 | 0 | 0 | -0.00278181 | -0.00278181 | 0.00762111 | 0 | 0 | 0
0 | 0 | 0 | 34.712 | 0 | 0 | 0 | 0 | 0 | 0.02880848 | 0 | 0
0 | 0 | 0 | 0 | 34.712 | 0 | 0 | 0 | 0 | 0 | 0.02880848 | 0
0 | 0 | 0 | 0 | 0 | 34.712 | 0 | 0 | 0 | 0 | 0 | 0.02880848

## 0.875
Cij | [5 empty] | Sij
246.1647 | 134.632 | 134.632 | 0 | 0 | 0 | 0.00662403 | -0.00234195 | -0.00234195 | 0 | 0 | 0
134.632 | 246.1647 | 134.632 | 0 | 0 | 0 | -0.00234195 | 0.00662403 | -0.00234195 | 0 | 0 | 0
134.632 | 134.632 | 246.1647 | 0 | 0 | 0 | -0.00234195 | -0.00234195 | 0.00662403 | 0 | 0 | 0
0 | 0 | 0 | 30.88795 | 0 | 0 | 0 | 0 | 0 | 0.03237508 | 0 | 0
0 | 0 | 0 | 0 | 30.88795 | 0 | 0 | 0 | 0 | 0 | 0.03237508 | 0
0 | 0 | 0 | 0 | 0 | 30.88795 | 0 | 0 | 0 | 0 | 0 | 0.03237508

## 1
Cij | [5 empty] | Sij
269.03625 | 138.04105 | 138.04105 | 0 | 0 | 0 | 0.00570073 | -0.00193313 | -0.00193313 | 0 | 0 | 0
138.04105 | 269.03625 | 138.04105 | 0 | 0 | 0 | -0.00193313 | 0.00570073 | -0.00193313 | 0 | 0 | 0
138.04105 | 138.04105 | 269.03625 | 0 | 0 | 0 | -0.00193313 | -0.00193313 | 0.00570073 | 0 | 0 | 0
0 | 0 | 0 | 24.0346 | 0 | 0 | 0 | 0 | 0 | 0.04160668 | 0 | 0
0 | 0 | 0 | 0 | 24.0346 | 0 | 0 | 0 | 0 | 0 | 0.04160668 | 0
0 | 0 | 0 | 0 | 0 | 24.0346 | 0 | 0 | 0 | 0 | 0 | 0.04160668