## 0
Cij | [5 empty] | Sij
72.55225 | 111.74235 | 111.74235 | 0 | 0 | 0 | -0.01588511 | 0.00963154 | 0.00963154 | 0 | 0 | 0
111.74235 | 72.55225 | 111.74235 | 0 | 0 | 0 | 0.00963154 | -0.01588511 | 0.00963154 | 0 | 0 | 0
111.74235 | 111.74235 | 72.55225 | 0 | 0 | 0 | 0.00963154 | 0.00963154 | -0.01588511 | 0 | 0 | 0
0 | 0 | 0 | 53.05395 | 0 | 0 | 0 | 0 | 0 | 0.01884874 | 0 | 0
0 | 0 | 0 | 0 | 53.05395 | 0 | 0 | 0 | 0 | 0 | 0.01884874 | 0
0 | 0 | 0 | 0 | 0 | 53.05395 | 0 | 0 | 0 | 0 | 0 | 0.01884874

## 0.125
Cij | [5 empty] | Sij
92.9327 | 109.16495 | 109.16495 | 0 | 0 | 0 | -0.0399996 | 0.02160616 | 0.02160616 | 0 | 0 | 0
109.16495 | 92.9327 | 109.16495 | 0 | 0 | 0 | 0.02160616 | -0.0399996 | 0.02160616 | 0 | 0 | 0
109.16495 | 109.16495 | 92.9327 | 0 | 0 | 0 | 0.02160616 | 0.02160616 | -0.0399996 | 0 | 0 | 0
0 | 0 | 0 | 48.294 | 0 | 0 | 0 | 0 | 0 | 0.02070651 | 0 | 0
0 | 0 | 0 | 0 | 48.294 | 0 | 0 | 0 | 0 | 0 | 0.02070651 | 0
0 | 0 | 0 | 0 | 0 | 48.294 | 0 | 0 | 0 | 0 | 0 | 0.02070651

## 0.25
Cij | [5 empty] | Sij
116.1922 | 111.0039 | 111.0039 | 0 | 0 | 0 | 0.12947985 | -0.06326151 | -0.06326151 | 0 | 0 | 0
111.0039 | 116.1922 | 111.0039 | 0 | 0 | 0 | -0.06326151 | 0.12947985 | -0.06326151 | 0 | 0 | 0
111.0039 | 111.0039 | 116.1922 | 0 | 0 | 0 | -0.06326151 | -0.06326151 | 0.12947985 | 0 | 0 | 0
0 | 0 | 0 | 41.19065 | 0 | 0 | 0 | 0 | 0 | 0.02427735 | 0 | 0
0 | 0 | 0 | 0 | 41.19065 | 0 | 0 | 0 | 0 | 0 | 0.02427735 | 0
0 | 0 | 0 | 0 | 0 | 41.19065 | 0 | 0 | 0 | 0 | 0 | 0.02427735

## 0.375
Cij | [5 empty] | Sij
141.68895 | 113.3961 | 113.3961 | 0 | 0 | 0 | 0.02446769 | -0.01087693 | -0.01087693 | 0 | 0 | 0
113.3961 | 141.68895 | 113.3961 | 0 | 0 | 0 | -0.01087693 | 0.02446769 | -0.01087693 | 0 | 0 | 0
113.3961 | 113.3961 | 141.68895 | 0 | 0 | 0 | -0.01087693 | -0.01087693 | 0.02446769 | 0 | 0 | 0
0 | 0 | 0 | 36.6341 | 0 | 0 | 0 | 0 | 0 | 0.02729697 | 0 | 0
0 | 0 | 0 | 0 | 36.6341 | 0 | 0 | 0 | 0 | 0 | 0.02729697 | 0
0 | 0 | 0 | 0 | 0 | 36.6341 | 0 | 0 | 0 | 0 | 0 | 0.02729697

## 0.5
Cij | [5 empty] | Sij
162.0295 | 117.97 | 117.97 | 0 | 0 | 0 | 0.01596864 | -0.00672794 | -0.00672794 | 0 | 0 | 0
117.97 | 162.0295 | 117.97 | 0 | 0 | 0 | -0.00672794 | 0.01596864 | -0.00672794 | 0 | 0 | 0
117.97 | 117.97 | 162.0295 | 0 | 0 | 0 | -0.00672794 | -0.00672794 | 0.01596864 | 0 | 0 | 0
0 | 0 | 0 | 31.6176 | 0 | 0 | 0 | 0 | 0 | 0.03162795 | 0 | 0
0 | 0 | 0 | 0 | 31.6176 | 0 | 0 | 0 | 0 | 0 | 0.03162795 | 0
0 | 0 | 0 | 0 | 0 | 31.6176 | 0 | 0 | 0 | 0 | 0 | 0.03162795

## 0.625
Cij | [5 empty] | Sij
184.68965 | 121.8277 | 121.8277 | 0 | 0 | 0 | 0.01138344 | -0.00452444 | -0.00452444 | 0 | 0 | 0
121.8277 | 184.68965 | 121.8277 | 0 | 0 | 0 | -0.00452444 | 0.01138344 | -0.00452444 | 0 | 0 | 0
121.8277 | 121.8277 | 184.68965 | 0 | 0 | 0 | -0.00452444 | -0.00452444 | 0.01138344 | 0 | 0 | 0
0 | 0 | 0 | 27.06465 | 0 | 0 | 0 | 0 | 0 | 0.03694857 | 0 | 0
0 | 0 | 0 | 0 | 27.06465 | 0 | 0 | 0 | 0 | 0 | 0.03694857 | 0
0 | 0 | 0 | 0 | 0 | 27.06465 | 0 | 0 | 0 | 0 | 0 | 0.03694857

## 0.75
Cij | [5 empty] | Sij
205.53835 | 125.47785 | 125.47785 | 0 | 0 | 0 | 0.00905724 | -0.00343331 | -0.00343331 | 0 | 0 | 0
125.47785 | 205.53835 | 125.47785 | 0 | 0 | 0 | -0.00343331 | 0.00905724 | -0.00343331 | 0 | 0 | 0
125.47785 | 125.47785 | 205.53835 | 0 | 0 | 0 | -0.00343331 | -0.00343331 | 0.00905724 | 0 | 0 | 0
0 | 0 | 0 | 25.2509 | 0 | 0 | 0 | 0 | 0 | 0.03960255 | 0 | 0
0 | 0 | 0 | 0 | 25.2509 | 0 | 0 | 0 | 0 | 0 | 0.03960255 | 0
0 | 0 | 0 | 0 | 0 | 25.2509 | 0 | 0 | 0 | 0 | 0 | 0.03960255

## 0.875
Cij | [5 empty] | Sij
230.98675 | 126.352 | 126.352 | 0 | 0 | 0 | 0.00706052 | -0.00249654 | -0.00249654 | 0 | 0 | 0
126.352 | 230.98675 | 126.352 | 0 | 0 | 0 | -0.00249654 | 0.00706052 | -0.00249654 | 0 | 0 | 0
126.352 | 126.352 | 230.98675 | 0 | 0 | 0 | -0.00249654 | -0.00249654 | 0.00706052 | 0 | 0 | 0
0 | 0 | 0 | 22.3893 | 0 | 0 | 0 | 0 | 0 | 0.04466419 | 0 | 0
0 | 0 | 0 | 0 | 22.3893 | 0 | 0 | 0 | 0 | 0 | 0.04466419 | 0
0 | 0 | 0 | 0 | 0 | 22.3893 | 0 | 0 | 0 | 0 | 0 | 0.04466419

## 1
Cij | [5 empty] | Sij
243.2765 | 132.49415 | 132.49415 | 0 | 0 | 0 | 0.00667363 | -0.00235308 | -0.00235308 | 0 | 0 | 0
132.49415 | 243.2765 | 132.49415 | 0 | 0 | 0 | -0.00235308 | 0.00667363 | -0.00235308 | 0 | 0 | 0
132.49415 | 132.49415 | 243.2765 | 0 | 0 | 0 | -0.00235308 | -0.00235308 | 0.00667363 | 0 | 0 | 0
0 | 0 | 0 | 18.3461 | 0 | 0 | 0 | 0 | 0 | 0.0545075 | 0 | 0
0 | 0 | 0 | 0 | 18.3461 | 0 | 0 | 0 | 0 | 0 | 0.0545075 | 0
0 | 0 | 0 | 0 | 0 | 18.3461 | 0 | 0 | 0 | 0 | 0 | 0.0545075