## 0
Cij | [5 empty] | Sij
156.8385 | 108.1298 | 108.1298 | 0 | 0 | 0 | 0.01458023 | -0.00594998 | -0.00594998 | 0 | 0 | 0
108.1298 | 156.8385 | 108.1298 | 0 | 0 | 0 | -0.00594998 | 0.01458023 | -0.00594998 | 0 | 0 | 0
108.1298 | 108.1298 | 156.8385 | 0 | 0 | 0 | -0.00594998 | -0.00594998 | 0.01458023 | 0 | 0 | 0
0 | 0 | 0 | 9.2232 | 0 | 0 | 0 | 0 | 0 | 0.10842224 | 0 | 0
0 | 0 | 0 | 0 | 9.2232 | 0 | 0 | 0 | 0 | 0 | 0.10842224 | 0
0 | 0 | 0 | 0 | 0 | 9.2232 | 0 | 0 | 0 | 0 | 0 | 0.10842224

## 0.125
Cij | [5 empty] | Sij
149.64185 | 109.929 | 109.929 | 0 | 0 | 0 | 0.0176893 | -0.00749147 | -0.00749147 | 0 | 0 | 0
109.929 | 149.64185 | 109.929 | 0 | 0 | 0 | -0.00749147 | 0.0176893 | -0.00749147 | 0 | 0 | 0
109.929 | 109.929 | 149.64185 | 0 | 0 | 0 | -0.00749147 | -0.00749147 | 0.0176893 | 0 | 0 | 0
0 | 0 | 0 | 23.94415 | 0 | 0 | 0 | 0 | 0 | 0.04176385 | 0 | 0
0 | 0 | 0 | 0 | 23.94415 | 0 | 0 | 0 | 0 | 0 | 0.04176385 | 0
0 | 0 | 0 | 0 | 0 | 23.94415 | 0 | 0 | 0 | 0 | 0 | 0.04176385

## 0.25
Cij | [5 empty] | Sij
142.71445 | 111.5848 | 111.5848 | 0 | 0 | 0 | 0.02232685 | -0.00979687 | -0.00979687 | 0 | 0 | 0
111.5848 | 142.71445 | 111.5848 | 0 | 0 | 0 | -0.00979687 | 0.02232685 | -0.00979687 | 0 | 0 | 0
111.5848 | 111.5848 | 142.71445 | 0 | 0 | 0 | -0.00979687 | -0.00979687 | 0.02232685 | 0 | 0 | 0
0 | 0 | 0 | 34.19215 | 0 | 0 | 0 | 0 | 0 | 0.02924648 | 0 | 0
0 | 0 | 0 | 0 | 34.19215 | 0 | 0 | 0 | 0 | 0 | 0.02924648 | 0
0 | 0 | 0 | 0 | 0 | 34.19215 | 0 | 0 | 0 | 0 | 0 | 0.02924648

## 0.375
Cij | [5 empty] | Sij
125.2916 | 113.9119 | 113.9119 | 0 | 0 | 0 | 0.05952783 | -0.02834795 | -0.02834795 | 0 | 0 | 0
113.9119 | 125.2916 | 113.9119 | 0 | 0 | 0 | -0.02834795 | 0.05952783 | -0.02834795 | 0 | 0 | 0
113.9119 | 113.9119 | 125.2916 | 0 | 0 | 0 | -0.02834795 | -0.02834795 | 0.05952783 | 0 | 0 | 0
0 | 0 | 0 | 39.05335 | 0 | 0 | 0 | 0 | 0 | 0.025606 | 0 | 0
0 | 0 | 0 | 0 | 39.05335 | 0 | 0 | 0 | 0 | 0 | 0.025606 | 0
0 | 0 | 0 | 0 | 0 | 39.05335 | 0 | 0 | 0 | 0 | 0 | 0.025606

## 0.5
Cij | [5 empty] | Sij
116.8859 | 112.88775 | 112.88775 | 0 | 0 | 0 | 0.16771656 | -0.08239912 | -0.08239912 | 0 | 0 | 0
112.88775 | 116.8859 | 112.88775 | 0 | 0 | 0 | -0.08239912 | 0.16771656 | -0.08239912 | 0 | 0 | 0
112.88775 | 112.88775 | 116.8859 | 0 | 0 | 0 | -0.08239912 | -0.08239912 | 0.16771656 | 0 | 0 | 0
0 | 0 | 0 | 43.9639 | 0 | 0 | 0 | 0 | 0 | 0.02274593 | 0 | 0
0 | 0 | 0 | 0 | 43.9639 | 0 | 0 | 0 | 0 | 0 | 0.02274593 | 0
0 | 0 | 0 | 0 | 0 | 43.9639 | 0 | 0 | 0 | 0 | 0 | 0.02274593

## 0.625
Cij | [5 empty] | Sij
109.4633 | 109.2744 | 109.2744 | 0 | 0 | 0 | 3.53022039 | -1.76358586 | -1.76358586 | 0 | 0 | 0
109.2744 | 109.4633 | 109.2744 | 0 | 0 | 0 | -1.76358586 | 3.53022039 | -1.76358586 | 0 | 0 | 0
109.2744 | 109.2744 | 109.4633 | 0 | 0 | 0 | -1.76358586 | -1.76358586 | 3.53022039 | 0 | 0 | 0
0 | 0 | 0 | 47.10605 | 0 | 0 | 0 | 0 | 0 | 0.0212287 | 0 | 0
0 | 0 | 0 | 0 | 47.10605 | 0 | 0 | 0 | 0 | 0 | 0.0212287 | 0
0 | 0 | 0 | 0 | 0 | 47.10605 | 0 | 0 | 0 | 0 | 0 | 0.0212287

## 0.75
Cij | [5 empty] | Sij
100.62855 | 104.7933 | 104.7933 | 0 | 0 | 0 | -0.15899911 | 0.08111134 | 0.08111134 | 0 | 0 | 0
104.7933 | 100.62855 | 104.7933 | 0 | 0 | 0 | 0.08111134 | -0.15899911 | 0.08111134 | 0 | 0 | 0
104.7933 | 104.7933 | 100.62855 | 0 | 0 | 0 | 0.08111134 | 0.08111134 | -0.15899911 | 0 | 0 | 0
0 | 0 | 0 | 46.9199 | 0 | 0 | 0 | 0 | 0 | 0.02131292 | 0 | 0
0 | 0 | 0 | 0 | 46.9199 | 0 | 0 | 0 | 0 | 0 | 0.02131292 | 0
0 | 0 | 0 | 0 | 0 | 46.9199 | 0 | 0 | 0 | 0 | 0 | 0.02131292

## 0.875
Cij | [5 empty] | Sij
90.91205 | 98.61845 | 98.61845 | 0 | 0 | 0 | -0.08535137 | 0.0444109 | 0.0444109 | 0 | 0 | 0
98.61845 | 90.91205 | 98.61845 | 0 | 0 | 0 | 0.0444109 | -0.08535137 | 0.0444109 | 0 | 0 | 0
98.61845 | 98.61845 | 90.91205 | 0 | 0 | 0 | 0.0444109 | 0.0444109 | -0.08535137 | 0 | 0 | 0
0 | 0 | 0 | 40.56755 | 0 | 0 | 0 | 0 | 0 | 0.02465024 | 0 | 0
0 | 0 | 0 | 0 | 40.56755 | 0 | 0 | 0 | 0 | 0 | 0.02465024 | 0
0 | 0 | 0 | 0 | 0 | 40.56755 | 0 | 0 | 0 | 0 | 0 | 0.02465024

## 1
Cij | [5 empty] | Sij
82.90915 | 91.11845 | 91.11845 | 0 | 0 | 0 | -0.07995154 | 0.04186152 | 0.04186152 | 0 | 0 | 0
91.11845 | 82.90915 | 91.11845 | 0 | 0 | 0 | 0.04186152 | -0.07995154 | 0.04186152 | 0 | 0 | 0
91.11845 | 91.11845 | 82.90915 | 0 | 0 | 0 | 0.04186152 | 0.04186152 | -0.07995154 | 0 | 0 | 0
0 | 0 | 0 | 32.13265 | 0 | 0 | 0 | 0 | 0 | 0.03112099 | 0 | 0
0 | 0 | 0 | 0 | 32.13265 | 0 | 0 | 0 | 0 | 0 | 0.03112099 | 0
0 | 0 | 0 | 0 | 0 | 32.13265 | 0 | 0 | 0 | 0 | 0 | 0.03112099