## 0
Cij | [5 empty] | Sij
183.9662 | 157.1631 | 157.1631 | 0 | 0 | 0 | 0.0255417 | -0.01176742 | -0.01176742 | 0 | 0 | 0
157.1631 | 183.9662 | 157.1631 | 0 | 0 | 0 | -0.01176742 | 0.0255417 | -0.01176742 | 0 | 0 | 0
157.1631 | 157.1631 | 183.9662 | 0 | 0 | 0 | -0.01176742 | -0.01176742 | 0.0255417 | 0 | 0 | 0
0 | 0 | 0 | 156.2652 | 0 | 0 | 0 | 0 | 0 | 0.00639938 | 0 | 0
0 | 0 | 0 | 0 | 156.2652 | 0 | 0 | 0 | 0 | 0 | 0.00639938 | 0
0 | 0 | 0 | 0 | 0 | 156.2652 | 0 | 0 | 0 | 0 | 0 | 0.00639938

## 0.125
Cij | [5 empty] | Sij
171.2472 | 141.86695 | 141.86695 | 0 | 0 | 0 | 0.02342361 | -0.01061286 | -0.01061286 | 0 | 0 | 0
141.86695 | 171.2472 | 141.86695 | 0 | 0 | 0 | -0.01061286 | 0.02342361 | -0.01061286 | 0 | 0 | 0
141.86695 | 141.86695 | 171.2472 | 0 | 0 | 0 | -0.01061286 | -0.01061286 | 0.02342361 | 0 | 0 | 0
0 | 0 | 0 | 119.15145 | 0 | 0 | 0 | 0 | 0 | 0.00839268 | 0 | 0
0 | 0 | 0 | 0 | 119.15145 | 0 | 0 | 0 | 0 | 0 | 0.00839268 | 0
0 | 0 | 0 | 0 | 0 | 119.15145 | 0 | 0 | 0 | 0 | 0 | 0.00839268

## 0.25
Cij | [5 empty] | Sij
160.51955 | 131.74015 | 131.74015 | 0 | 0 | 0 | 0.02395088 | -0.01079619 | -0.01079619 | 0 | 0 | 0
131.74015 | 160.51955 | 131.74015 | 0 | 0 | 0 | -0.01079619 | 0.02395088 | -0.01079619 | 0 | 0 | 0
131.74015 | 131.74015 | 160.51955 | 0 | 0 | 0 | -0.01079619 | -0.01079619 | 0.02395088 | 0 | 0 | 0
0 | 0 | 0 | 74.742 | 0 | 0 | 0 | 0 | 0 | 0.01337936 | 0 | 0
0 | 0 | 0 | 0 | 74.742 | 0 | 0 | 0 | 0 | 0 | 0.01337936 | 0
0 | 0 | 0 | 0 | 0 | 74.742 | 0 | 0 | 0 | 0 | 0 | 0.01337936

## 0.375
Cij | [5 empty] | Sij
175.12745 | 122.531 | 122.531 | 0 | 0 | 0 | 0.01346842 | -0.00554427 | -0.00554427 | 0 | 0 | 0
122.531 | 175.12745 | 122.531 | 0 | 0 | 0 | -0.00554427 | 0.01346842 | -0.00554427 | 0 | 0 | 0
122.531 | 122.531 | 175.12745 | 0 | 0 | 0 | -0.00554427 | -0.00554427 | 0.01346842 | 0 | 0 | 0
0 | 0 | 0 | 59.1824 | 0 | 0 | 0 | 0 | 0 | 0.01689692 | 0 | 0
0 | 0 | 0 | 0 | 59.1824 | 0 | 0 | 0 | 0 | 0 | 0.01689692 | 0
0 | 0 | 0 | 0 | 0 | 59.1824 | 0 | 0 | 0 | 0 | 0 | 0.01689692

## 0.5
Cij | [5 empty] | Sij
184.9346 | 122.31215 | 122.31215 | 0 | 0 | 0 | 0.0114218 | -0.00454691 | -0.00454691 | 0 | 0 | 0
122.31215 | 184.9346 | 122.31215 | 0 | 0 | 0 | -0.00454691 | 0.0114218 | -0.00454691 | 0 | 0 | 0
122.31215 | 122.31215 | 184.9346 | 0 | 0 | 0 | -0.00454691 | -0.00454691 | 0.0114218 | 0 | 0 | 0
0 | 0 | 0 | 46.63555 | 0 | 0 | 0 | 0 | 0 | 0.02144287 | 0 | 0
0 | 0 | 0 | 0 | 46.63555 | 0 | 0 | 0 | 0 | 0 | 0.02144287 | 0
0 | 0 | 0 | 0 | 0 | 46.63555 | 0 | 0 | 0 | 0 | 0 | 0.02144287

## 0.625
Cij | [5 empty] | Sij
200.8138 | 122.487 | 122.487 | 0 | 0 | 0 | 0.00925909 | -0.00350793 | -0.00350793 | 0 | 0 | 0
122.487 | 200.8138 | 122.487 | 0 | 0 | 0 | -0.00350793 | 0.00925909 | -0.00350793 | 0 | 0 | 0
122.487 | 122.487 | 200.8138 | 0 | 0 | 0 | -0.00350793 | -0.00350793 | 0.00925909 | 0 | 0 | 0
0 | 0 | 0 | 36.116 | 0 | 0 | 0 | 0 | 0 | 0.02768856 | 0 | 0
0 | 0 | 0 | 0 | 36.116 | 0 | 0 | 0 | 0 | 0 | 0.02768856 | 0
0 | 0 | 0 | 0 | 0 | 36.116 | 0 | 0 | 0 | 0 | 0 | 0.02768856

## 0.75
Cij | [5 empty] | Sij
221.21785 | 124.40715 | 124.40715 | 0 | 0 | 0 | 0.00759546 | -0.00273397 | -0.00273397 | 0 | 0 | 0
124.40715 | 221.21785 | 124.40715 | 0 | 0 | 0 | -0.00273397 | 0.00759546 | -0.00273397 | 0 | 0 | 0
124.40715 | 124.40715 | 221.21785 | 0 | 0 | 0 | -0.00273397 | -0.00273397 | 0.00759546 | 0 | 0 | 0
0 | 0 | 0 | 29.49695 | 0 | 0 | 0 | 0 | 0 | 0.03390181 | 0 | 0
0 | 0 | 0 | 0 | 29.49695 | 0 | 0 | 0 | 0 | 0 | 0.03390181 | 0
0 | 0 | 0 | 0 | 0 | 29.49695 | 0 | 0 | 0 | 0 | 0 | 0.03390181

## 0.875
Cij | [5 empty] | Sij
238.25565 | 127.5269 | 127.5269 | 0 | 0 | 0 | 0.00669643 | -0.00233465 | -0.00233465 | 0 | 0 | 0
127.5269 | 238.25565 | 127.5269 | 0 | 0 | 0 | -0.00233465 | 0.00669643 | -0.00233465 | 0 | 0 | 0
127.5269 | 127.5269 | 238.25565 | 0 | 0 | 0 | -0.00233465 | -0.00233465 | 0.00669643 | 0 | 0 | 0
0 | 0 | 0 | 27.24925 | 0 | 0 | 0 | 0 | 0 | 0.03669826 | 0 | 0
0 | 0 | 0 | 0 | 27.24925 | 0 | 0 | 0 | 0 | 0 | 0.03669826 | 0
0 | 0 | 0 | 0 | 0 | 27.24925 | 0 | 0 | 0 | 0 | 0 | 0.03669826

## 1
Cij | [5 empty] | Sij
243.2249 | 132.44145 | 132.44145 | 0 | 0 | 0 | 0.00667377 | -0.00235284 | -0.00235284 | 0 | 0 | 0
132.44145 | 243.2249 | 132.44145 | 0 | 0 | 0 | -0.00235284 | 0.00667377 | -0.00235284 | 0 | 0 | 0
132.44145 | 132.44145 | 243.2249 | 0 | 0 | 0 | -0.00235284 | -0.00235284 | 0.00667377 | 0 | 0 | 0
0 | 0 | 0 | 18.34555 | 0 | 0 | 0 | 0 | 0 | 0.05450913 | 0 | 0
0 | 0 | 0 | 0 | 18.34555 | 0 | 0 | 0 | 0 | 0 | 0.05450913 | 0
0 | 0 | 0 | 0 | 0 | 18.34555 | 0 | 0 | 0 | 0 | 0 | 0.05450913