## 0
Cij | [5 empty] | Sij
161.9624 | 121.0299 | 121.0299 | 0 | 0 | 0 | 0.01711201 | -0.00731845 | -0.00731845 | 0 | 0 | 0
121.0299 | 161.9624 | 121.0299 | 0 | 0 | 0 | -0.00731845 | 0.01711201 | -0.00731845 | 0 | 0 | 0
121.0299 | 121.0299 | 161.9624 | 0 | 0 | 0 | -0.00731845 | -0.00731845 | 0.01711201 | 0 | 0 | 0
0 | 0 | 0 | 41.22305 | 0 | 0 | 0 | 0 | 0 | 0.02425827 | 0 | 0
0 | 0 | 0 | 0 | 41.22305 | 0 | 0 | 0 | 0 | 0 | 0.02425827 | 0
0 | 0 | 0 | 0 | 0 | 41.22305 | 0 | 0 | 0 | 0 | 0 | 0.02425827

## 0.125
Cij | [5 empty] | Sij
165.714 | 125.4064 | 125.4064 | 0 | 0 | 0 | 0.01733975 | -0.00746947 | -0.00746947 | 0 | 0 | 0
125.4064 | 165.714 | 125.4064 | 0 | 0 | 0 | -0.00746947 | 0.01733975 | -0.00746947 | 0 | 0 | 0
125.4064 | 125.4064 | 165.714 | 0 | 0 | 0 | -0.00746947 | -0.00746947 | 0.01733975 | 0 | 0 | 0
0 | 0 | 0 | 51.53335 | 0 | 0 | 0 | 0 | 0 | 0.01940491 | 0 | 0
0 | 0 | 0 | 0 | 51.53335 | 0 | 0 | 0 | 0 | 0 | 0.01940491 | 0
0 | 0 | 0 | 0 | 0 | 51.53335 | 0 | 0 | 0 | 0 | 0 | 0.01940491

## 0.25
Cij | [5 empty] | Sij
164.4861 | 125.7756 | 125.7756 | 0 | 0 | 0 | 0.01802307 | -0.00780972 | -0.00780972 | 0 | 0 | 0
125.7756 | 164.4861 | 125.7756 | 0 | 0 | 0 | -0.00780972 | 0.01802307 | -0.00780972 | 0 | 0 | 0
125.7756 | 125.7756 | 164.4861 | 0 | 0 | 0 | -0.00780972 | -0.00780972 | 0.01802307 | 0 | 0 | 0
0 | 0 | 0 | 59.5265 | 0 | 0 | 0 | 0 | 0 | 0.01679924 | 0 | 0
0 | 0 | 0 | 0 | 59.5265 | 0 | 0 | 0 | 0 | 0 | 0.01679924 | 0
0 | 0 | 0 | 0 | 0 | 59.5265 | 0 | 0 | 0 | 0 | 0 | 0.01679924

## 0.375
Cij | [5 empty] | Sij
170.53245 | 126.44335 | 126.44335 | 0 | 0 | 0 | 0.01590814 | -0.00677321 | -0.00677321 | 0 | 0 | 0
126.44335 | 170.53245 | 126.44335 | 0 | 0 | 0 | -0.00677321 | 0.01590814 | -0.00677321 | 0 | 0 | 0
126.44335 | 126.44335 | 170.53245 | 0 | 0 | 0 | -0.00677321 | -0.00677321 | 0.01590814 | 0 | 0 | 0
0 | 0 | 0 | 64.9622 | 0 | 0 | 0 | 0 | 0 | 0.01539357 | 0 | 0
0 | 0 | 0 | 0 | 64.9622 | 0 | 0 | 0 | 0 | 0 | 0.01539357 | 0
0 | 0 | 0 | 0 | 0 | 64.9622 | 0 | 0 | 0 | 0 | 0 | 0.01539357

## 0.5
Cij | [5 empty] | Sij
185.13745 | 127.15035 | 127.15035 | 0 | 0 | 0 | 0.01225535 | -0.00498986 | -0.00498986 | 0 | 0 | 0
127.15035 | 185.13745 | 127.15035 | 0 | 0 | 0 | -0.00498986 | 0.01225535 | -0.00498986 | 0 | 0 | 0
127.15035 | 127.15035 | 185.13745 | 0 | 0 | 0 | -0.00498986 | -0.00498986 | 0.01225535 | 0 | 0 | 0
0 | 0 | 0 | 67.1853 | 0 | 0 | 0 | 0 | 0 | 0.01488421 | 0 | 0
0 | 0 | 0 | 0 | 67.1853 | 0 | 0 | 0 | 0 | 0 | 0.01488421 | 0
0 | 0 | 0 | 0 | 0 | 67.1853 | 0 | 0 | 0 | 0 | 0 | 0.01488421

## 0.625
Cij | [5 empty] | Sij
201.8873 | 130.79615 | 130.79615 | 0 | 0 | 0 | 0.01009683 | -0.00396962 | -0.00396962 | 0 | 0 | 0
130.79615 | 201.8873 | 130.79615 | 0 | 0 | 0 | -0.00396962 | 0.01009683 | -0.00396962 | 0 | 0 | 0
130.79615 | 130.79615 | 201.8873 | 0 | 0 | 0 | -0.00396962 | -0.00396962 | 0.01009683 | 0 | 0 | 0
0 | 0 | 0 | 63.2646 | 0 | 0 | 0 | 0 | 0 | 0.01580663 | 0 | 0
0 | 0 | 0 | 0 | 63.2646 | 0 | 0 | 0 | 0 | 0 | 0.01580663 | 0
0 | 0 | 0 | 0 | 0 | 63.2646 | 0 | 0 | 0 | 0 | 0 | 0.01580663

## 0.75
Cij | [5 empty] | Sij
219.57335 | 135.80075 | 135.80075 | 0 | 0 | 0 | 0.0086367 | -0.00330038 | -0.00330038 | 0 | 0 | 0
135.80075 | 219.57335 | 135.80075 | 0 | 0 | 0 | -0.00330038 | 0.0086367 | -0.00330038 | 0 | 0 | 0
135.80075 | 135.80075 | 219.57335 | 0 | 0 | 0 | -0.00330038 | -0.00330038 | 0.0086367 | 0 | 0 | 0
0 | 0 | 0 | 55.5734 | 0 | 0 | 0 | 0 | 0 | 0.01799422 | 0 | 0
0 | 0 | 0 | 0 | 55.5734 | 0 | 0 | 0 | 0 | 0 | 0.01799422 | 0
0 | 0 | 0 | 0 | 0 | 55.5734 | 0 | 0 | 0 | 0 | 0 | 0.01799422

## 0.875
Cij | [5 empty] | Sij
242.0306 | 136.45475 | 136.45475 | 0 | 0 | 0 | 0.0069619 | -0.00250996 | -0.00250996 | 0 | 0 | 0
136.45475 | 242.0306 | 136.45475 | 0 | 0 | 0 | -0.00250996 | 0.0069619 | -0.00250996 | 0 | 0 | 0
136.45475 | 136.45475 | 242.0306 | 0 | 0 | 0 | -0.00250996 | -0.00250996 | 0.0069619 | 0 | 0 | 0
0 | 0 | 0 | 43.28165 | 0 | 0 | 0 | 0 | 0 | 0.02310448 | 0 | 0
0 | 0 | 0 | 0 | 43.28165 | 0 | 0 | 0 | 0 | 0 | 0.02310448 | 0
0 | 0 | 0 | 0 | 0 | 43.28165 | 0 | 0 | 0 | 0 | 0 | 0.02310448

## 1
Cij | [5 empty] | Sij
268.49705 | 137.5043 | 137.5043 | 0 | 0 | 0 | 0.00570264 | -0.00193137 | -0.00193137 | 0 | 0 | 0
137.5043 | 268.49705 | 137.5043 | 0 | 0 | 0 | -0.00193137 | 0.00570264 | -0.00193137 | 0 | 0 | 0
137.5043 | 137.5043 | 268.49705 | 0 | 0 | 0 | -0.00193137 | -0.00193137 | 0.00570264 | 0 | 0 | 0
0 | 0 | 0 | 24.05005 | 0 | 0 | 0 | 0 | 0 | 0.04157996 | 0 | 0
0 | 0 | 0 | 0 | 24.05005 | 0 | 0 | 0 | 0 | 0 | 0.04157996 | 0
0 | 0 | 0 | 0 | 0 | 24.05005 | 0 | 0 | 0 | 0 | 0 | 0.04157996