## 0
Cij | [5 empty] | Sij
210.9174 | 105.628 | 105.628 | 0 | 0 | 0 | 0.00712132 | -0.00237631 | -0.00237631 | 0 | 0 | 0
105.628 | 210.9174 | 105.628 | 0 | 0 | 0 | -0.00237631 | 0.00712132 | -0.00237631 | 0 | 0 | 0
105.628 | 105.628 | 210.9174 | 0 | 0 | 0 | -0.00237631 | -0.00237631 | 0.00712132 | 0 | 0 | 0
0 | 0 | 0 | 24.55945 | 0 | 0 | 0 | 0 | 0 | 0.04071752 | 0 | 0
0 | 0 | 0 | 0 | 24.55945 | 0 | 0 | 0 | 0 | 0 | 0.04071752 | 0
0 | 0 | 0 | 0 | 0 | 24.55945 | 0 | 0 | 0 | 0 | 0 | 0.04071752

## 0.125
Cij | [5 empty] | Sij
198.24465 | 113.08365 | 113.08365 | 0 | 0 | 0 | 0.00861371 | -0.00312875 | -0.00312875 | 0 | 0 | 0
113.08365 | 198.24465 | 113.08365 | 0 | 0 | 0 | -0.00312875 | 0.00861371 | -0.00312875 | 0 | 0 | 0
113.08365 | 113.08365 | 198.24465 | 0 | 0 | 0 | -0.00312875 | -0.00312875 | 0.00861371 | 0 | 0 | 0
0 | 0 | 0 | 43.57905 | 0 | 0 | 0 | 0 | 0 | 0.02294681 | 0 | 0
0 | 0 | 0 | 0 | 43.57905 | 0 | 0 | 0 | 0 | 0 | 0.02294681 | 0
0 | 0 | 0 | 0 | 0 | 43.57905 | 0 | 0 | 0 | 0 | 0 | 0.02294681

## 0.25
Cij | [5 empty] | Sij
182.71115 | 120.4216 | 120.4216 | 0 | 0 | 0 | 0.0114897 | -0.00456436 | -0.00456436 | 0 | 0 | 0
120.4216 | 182.71115 | 120.4216 | 0 | 0 | 0 | -0.00456436 | 0.0114897 | -0.00456436 | 0 | 0 | 0
120.4216 | 120.4216 | 182.71115 | 0 | 0 | 0 | -0.00456436 | -0.00456436 | 0.0114897 | 0 | 0 | 0
0 | 0 | 0 | 55.64775 | 0 | 0 | 0 | 0 | 0 | 0.01797018 | 0 | 0
0 | 0 | 0 | 0 | 55.64775 | 0 | 0 | 0 | 0 | 0 | 0.01797018 | 0
0 | 0 | 0 | 0 | 0 | 55.64775 | 0 | 0 | 0 | 0 | 0 | 0.01797018

## 0.375
Cij | [5 empty] | Sij
158.4007 | 128.93685 | 128.93685 | 0 | 0 | 0 | 0.02342735 | -0.01051254 | -0.01051254 | 0 | 0 | 0
128.93685 | 158.4007 | 128.93685 | 0 | 0 | 0 | -0.01051254 | 0.02342735 | -0.01051254 | 0 | 0 | 0
128.93685 | 128.93685 | 158.4007 | 0 | 0 | 0 | -0.01051254 | -0.01051254 | 0.02342735 | 0 | 0 | 0
0 | 0 | 0 | 65.77825 | 0 | 0 | 0 | 0 | 0 | 0.01520259 | 0 | 0
0 | 0 | 0 | 0 | 65.77825 | 0 | 0 | 0 | 0 | 0 | 0.01520259 | 0
0 | 0 | 0 | 0 | 0 | 65.77825 | 0 | 0 | 0 | 0 | 0 | 0.01520259

## 0.5
Cij | [5 empty] | Sij
140.9186 | 131.2773 | 131.2773 | 0 | 0 | 0 | 0.06997313 | -0.03374732 | -0.03374732 | 0 | 0 | 0
131.2773 | 140.9186 | 131.2773 | 0 | 0 | 0 | -0.03374732 | 0.06997313 | -0.03374732 | 0 | 0 | 0
131.2773 | 131.2773 | 140.9186 | 0 | 0 | 0 | -0.03374732 | -0.03374732 | 0.06997313 | 0 | 0 | 0
0 | 0 | 0 | 72.1277 | 0 | 0 | 0 | 0 | 0 | 0.0138643 | 0 | 0
0 | 0 | 0 | 0 | 72.1277 | 0 | 0 | 0 | 0 | 0 | 0.0138643 | 0
0 | 0 | 0 | 0 | 0 | 72.1277 | 0 | 0 | 0 | 0 | 0 | 0.0138643

## 0.625
Cij | [5 empty] | Sij
116.96485 | 132.4304 | 132.4304 | 0 | 0 | 0 | -0.04223356 | 0.02242628 | 0.02242628 | 0 | 0 | 0
132.4304 | 116.96485 | 132.4304 | 0 | 0 | 0 | 0.02242628 | -0.04223356 | 0.02242628 | 0 | 0 | 0
132.4304 | 132.4304 | 116.96485 | 0 | 0 | 0 | 0.02242628 | 0.02242628 | -0.04223356 | 0 | 0 | 0
0 | 0 | 0 | 71.69175 | 0 | 0 | 0 | 0 | 0 | 0.01394861 | 0 | 0
0 | 0 | 0 | 0 | 71.69175 | 0 | 0 | 0 | 0 | 0 | 0.01394861 | 0
0 | 0 | 0 | 0 | 0 | 71.69175 | 0 | 0 | 0 | 0 | 0 | 0.01394861

## 0.75
Cij | [5 empty] | Sij
100.9766 | 124.63845 | 124.63845 | 0 | 0 | 0 | -0.02722306 | 0.01503907 | 0.01503907 | 0 | 0 | 0
124.63845 | 100.9766 | 124.63845 | 0 | 0 | 0 | 0.01503907 | -0.02722306 | 0.01503907 | 0 | 0 | 0
124.63845 | 124.63845 | 100.9766 | 0 | 0 | 0 | 0.01503907 | 0.01503907 | -0.02722306 | 0 | 0 | 0
0 | 0 | 0 | 63.7941 | 0 | 0 | 0 | 0 | 0 | 0.01567543 | 0 | 0
0 | 0 | 0 | 0 | 63.7941 | 0 | 0 | 0 | 0 | 0 | 0.01567543 | 0
0 | 0 | 0 | 0 | 0 | 63.7941 | 0 | 0 | 0 | 0 | 0 | 0.01567543

## 0.875
Cij | [5 empty] | Sij
89.3042 | 110.3515 | 110.3515 | 0 | 0 | 0 | -0.03059944 | 0.01691259 | 0.01691259 | 0 | 0 | 0
110.3515 | 89.3042 | 110.3515 | 0 | 0 | 0 | 0.01691259 | -0.03059944 | 0.01691259 | 0 | 0 | 0
110.3515 | 110.3515 | 89.3042 | 0 | 0 | 0 | 0.01691259 | 0.01691259 | -0.03059944 | 0 | 0 | 0
0 | 0 | 0 | 52.04505 | 0 | 0 | 0 | 0 | 0 | 0.01921412 | 0 | 0
0 | 0 | 0 | 0 | 52.04505 | 0 | 0 | 0 | 0 | 0 | 0.01921412 | 0
0 | 0 | 0 | 0 | 0 | 52.04505 | 0 | 0 | 0 | 0 | 0 | 0.01921412

## 1
Cij | [5 empty] | Sij
82.85285 | 91.0523 | 91.0523 | 0 | 0 | 0 | -0.0800482 | 0.0419112 | 0.0419112 | 0 | 0 | 0
91.0523 | 82.85285 | 91.0523 | 0 | 0 | 0 | 0.0419112 | -0.0800482 | 0.0419112 | 0 | 0 | 0
91.0523 | 91.0523 | 82.85285 | 0 | 0 | 0 | 0.0419112 | 0.0419112 | -0.0800482 | 0 | 0 | 0
0 | 0 | 0 | 32.134 | 0 | 0 | 0 | 0 | 0 | 0.03111969 | 0 | 0
0 | 0 | 0 | 0 | 32.134 | 0 | 0 | 0 | 0 | 0 | 0.03111969 | 0
0 | 0 | 0 | 0 | 0 | 32.134 | 0 | 0 | 0 | 0 | 0 | 0.03111969