## 0
Cij | [5 empty] | Sij
183.95795 | 157.13815 | 157.13815 | 0 | 0 | 0 | 0.02552629 | -0.0117596 | -0.0117596 | 0 | 0 | 0
157.13815 | 183.95795 | 157.13815 | 0 | 0 | 0 | -0.0117596 | 0.02552629 | -0.0117596 | 0 | 0 | 0
157.13815 | 157.13815 | 183.95795 | 0 | 0 | 0 | -0.0117596 | -0.0117596 | 0.02552629 | 0 | 0 | 0
0 | 0 | 0 | 156.25095 | 0 | 0 | 0 | 0 | 0 | 0.00639996 | 0 | 0
0 | 0 | 0 | 0 | 156.25095 | 0 | 0 | 0 | 0 | 0 | 0.00639996 | 0
0 | 0 | 0 | 0 | 0 | 156.25095 | 0 | 0 | 0 | 0 | 0 | 0.00639996

## 0.125
Cij | [5 empty] | Sij
174.74355 | 152.9532 | 152.9532 | 0 | 0 | 0 | 0.03128809 | -0.01460379 | -0.01460379 | 0 | 0 | 0
152.9532 | 174.74355 | 152.9532 | 0 | 0 | 0 | -0.01460379 | 0.03128809 | -0.01460379 | 0 | 0 | 0
152.9532 | 152.9532 | 174.74355 | 0 | 0 | 0 | -0.01460379 | -0.01460379 | 0.03128809 | 0 | 0 | 0
0 | 0 | 0 | 148.1133 | 0 | 0 | 0 | 0 | 0 | 0.00675159 | 0 | 0
0 | 0 | 0 | 0 | 148.1133 | 0 | 0 | 0 | 0 | 0 | 0.00675159 | 0
0 | 0 | 0 | 0 | 0 | 148.1133 | 0 | 0 | 0 | 0 | 0 | 0.00675159

## 0.25
Cij | [5 empty] | Sij
160.0044 | 149.00815 | 149.00815 | 0 | 0 | 0 | 0.0613545 | -0.0295856 | -0.0295856 | 0 | 0 | 0
149.00815 | 160.0044 | 149.00815 | 0 | 0 | 0 | -0.0295856 | 0.0613545 | -0.0295856 | 0 | 0 | 0
149.00815 | 149.00815 | 160.0044 | 0 | 0 | 0 | -0.0295856 | -0.0295856 | 0.0613545 | 0 | 0 | 0
0 | 0 | 0 | 130.9032 | 0 | 0 | 0 | 0 | 0 | 0.00763923 | 0 | 0
0 | 0 | 0 | 0 | 130.9032 | 0 | 0 | 0 | 0 | 0 | 0.00763923 | 0
0 | 0 | 0 | 0 | 0 | 130.9032 | 0 | 0 | 0 | 0 | 0 | 0.00763923

## 0.375
Cij | [5 empty] | Sij
127.40315 | 146.74675 | 146.74675 | 0 | 0 | 0 | -0.0336725 | 0.01802419 | 0.01802419 | 0 | 0 | 0
146.74675 | 127.40315 | 146.74675 | 0 | 0 | 0 | 0.01802419 | -0.0336725 | 0.01802419 | 0 | 0 | 0
146.74675 | 146.74675 | 127.40315 | 0 | 0 | 0 | 0.01802419 | 0.01802419 | -0.0336725 | 0 | 0 | 0
0 | 0 | 0 | 88.70035 | 0 | 0 | 0 | 0 | 0 | 0.01127391 | 0 | 0
0 | 0 | 0 | 0 | 88.70035 | 0 | 0 | 0 | 0 | 0 | 0.01127391 | 0
0 | 0 | 0 | 0 | 0 | 88.70035 | 0 | 0 | 0 | 0 | 0 | 0.01127391

## 0.5
Cij | [5 empty] | Sij
113.96895 | 141.16405 | 141.16405 | 0 | 0 | 0 | -0.0236731 | 0.01309823 | 0.01309823 | 0 | 0 | 0
141.16405 | 113.96895 | 141.16405 | 0 | 0 | 0 | 0.01309823 | -0.0236731 | 0.01309823 | 0 | 0 | 0
141.16405 | 141.16405 | 113.96895 | 0 | 0 | 0 | 0.01309823 | 0.01309823 | -0.0236731 | 0 | 0 | 0
0 | 0 | 0 | 68.42515 | 0 | 0 | 0 | 0 | 0 | 0.01461451 | 0 | 0
0 | 0 | 0 | 0 | 68.42515 | 0 | 0 | 0 | 0 | 0 | 0.01461451 | 0
0 | 0 | 0 | 0 | 0 | 68.42515 | 0 | 0 | 0 | 0 | 0 | 0.01461451

## 0.625
Cij | [5 empty] | Sij
107.72165 | 133.61745 | 133.61745 | 0 | 0 | 0 | -0.02485521 | 0.01376109 | 0.01376109 | 0 | 0 | 0
133.61745 | 107.72165 | 133.61745 | 0 | 0 | 0 | 0.01376109 | -0.02485521 | 0.01376109 | 0 | 0 | 0
133.61745 | 133.61745 | 107.72165 | 0 | 0 | 0 | 0.01376109 | 0.01376109 | -0.02485521 | 0 | 0 | 0
0 | 0 | 0 | 59.23455 | 0 | 0 | 0 | 0 | 0 | 0.01688204 | 0 | 0
0 | 0 | 0 | 0 | 59.23455 | 0 | 0 | 0 | 0 | 0 | 0.01688204 | 0
0 | 0 | 0 | 0 | 0 | 59.23455 | 0 | 0 | 0 | 0 | 0 | 0.01688204

## 0.75
Cij | [5 empty] | Sij
103.1466 | 126.4189 | 126.4189 | 0 | 0 | 0 | -0.02770999 | 0.01525955 | 0.01525955 | 0 | 0 | 0
126.4189 | 103.1466 | 126.4189 | 0 | 0 | 0 | 0.01525955 | -0.02770999 | 0.01525955 | 0 | 0 | 0
126.4189 | 126.4189 | 103.1466 | 0 | 0 | 0 | 0.01525955 | 0.01525955 | -0.02770999 | 0 | 0 | 0
0 | 0 | 0 | 53.57425 | 0 | 0 | 0 | 0 | 0 | 0.01866568 | 0 | 0
0 | 0 | 0 | 0 | 53.57425 | 0 | 0 | 0 | 0 | 0 | 0.01866568 | 0
0 | 0 | 0 | 0 | 0 | 53.57425 | 0 | 0 | 0 | 0 | 0 | 0.01866568

## 0.875
Cij | [5 empty] | Sij
96.74335 | 119.5833 | 119.5833 | 0 | 0 | 0 | -0.02819629 | 0.01558664 | 0.01558664 | 0 | 0 | 0
119.5833 | 96.74335 | 119.5833 | 0 | 0 | 0 | 0.01558664 | -0.02819629 | 0.01558664 | 0 | 0 | 0
119.5833 | 119.5833 | 96.74335 | 0 | 0 | 0 | 0.01558664 | 0.01558664 | -0.02819629 | 0 | 0 | 0
0 | 0 | 0 | 47.18465 | 0 | 0 | 0 | 0 | 0 | 0.02119333 | 0 | 0
0 | 0 | 0 | 0 | 47.18465 | 0 | 0 | 0 | 0 | 0 | 0.02119333 | 0
0 | 0 | 0 | 0 | 0 | 47.18465 | 0 | 0 | 0 | 0 | 0 | 0.02119333

## 1
Cij | [5 empty] | Sij
90.21905 | 113.1369 | 113.1369 | 0 | 0 | 0 | -0.0280362 | 0.01559791 | 0.01559791 | 0 | 0 | 0
113.1369 | 90.21905 | 113.1369 | 0 | 0 | 0 | 0.01559791 | -0.0280362 | 0.01559791 | 0 | 0 | 0
113.1369 | 113.1369 | 90.21905 | 0 | 0 | 0 | 0.01559791 | 0.01559791 | -0.0280362 | 0 | 0 | 0
0 | 0 | 0 | 40.81225 | 0 | 0 | 0 | 0 | 0 | 0.02450245 | 0 | 0
0 | 0 | 0 | 0 | 40.81225 | 0 | 0 | 0 | 0 | 0 | 0.02450245 | 0
0 | 0 | 0 | 0 | 0 | 40.81225 | 0 | 0 | 0 | 0 | 0 | 0.02450245