## 0
Cij | [5 empty] | Sij
72.3934 | 111.57425 | 111.57425 | 0 | 0 | 0 | -0.01588724 | 0.00963543 | 0.00963543 | 0 | 0 | 0
111.57425 | 72.3934 | 111.57425 | 0 | 0 | 0 | 0.00963543 | -0.01588724 | 0.00963543 | 0 | 0 | 0
111.57425 | 111.57425 | 72.3934 | 0 | 0 | 0 | 0.00963543 | 0.00963543 | -0.01588724 | 0 | 0 | 0
0 | 0 | 0 | 53.0629 | 0 | 0 | 0 | 0 | 0 | 0.01884556 | 0 | 0
0 | 0 | 0 | 0 | 53.0629 | 0 | 0 | 0 | 0 | 0 | 0.01884556 | 0
0 | 0 | 0 | 0 | 0 | 53.0629 | 0 | 0 | 0 | 0 | 0 | 0.01884556

## 0.125
Cij | [5 empty] | Sij
83.35925 | 132.30985 | 132.30985 | 0 | 0 | 0 | -0.01266126 | 0.0077675 | 0.0077675 | 0 | 0 | 0
132.30985 | 83.35925 | 132.30985 | 0 | 0 | 0 | 0.0077675 | -0.01266126 | 0.0077675 | 0 | 0 | 0
132.30985 | 132.30985 | 83.35925 | 0 | 0 | 0 | 0.0077675 | 0.0077675 | -0.01266126 | 0 | 0 | 0
0 | 0 | 0 | 67.6656 | 0 | 0 | 0 | 0 | 0 | 0.01477856 | 0 | 0
0 | 0 | 0 | 0 | 67.6656 | 0 | 0 | 0 | 0 | 0 | 0.01477856 | 0
0 | 0 | 0 | 0 | 0 | 67.6656 | 0 | 0 | 0 | 0 | 0 | 0.01477856

## 0.25
Cij | [5 empty] | Sij
116.92225 | 143.7187 | 143.7187 | 0 | 0 | 0 | -0.02405457 | 0.01326381 | 0.01326381 | 0 | 0 | 0
143.7187 | 116.92225 | 143.7187 | 0 | 0 | 0 | 0.01326381 | -0.02405457 | 0.01326381 | 0 | 0 | 0
143.7187 | 143.7187 | 116.92225 | 0 | 0 | 0 | 0.01326381 | 0.01326381 | -0.02405457 | 0 | 0 | 0
0 | 0 | 0 | 94.33925 | 0 | 0 | 0 | 0 | 0 | 0.01060004 | 0 | 0
0 | 0 | 0 | 0 | 94.33925 | 0 | 0 | 0 | 0 | 0 | 0.01060004 | 0
0 | 0 | 0 | 0 | 0 | 94.33925 | 0 | 0 | 0 | 0 | 0 | 0.01060004

## 0.375
Cij | [5 empty] | Sij
143.92595 | 148.93105 | 148.93105 | 0 | 0 | 0 | -0.13244296 | 0.06735325 | 0.06735325 | 0 | 0 | 0
148.93105 | 143.92595 | 148.93105 | 0 | 0 | 0 | 0.06735325 | -0.13244296 | 0.06735325 | 0 | 0 | 0
148.93105 | 148.93105 | 143.92595 | 0 | 0 | 0 | 0.06735325 | 0.06735325 | -0.13244296 | 0 | 0 | 0
0 | 0 | 0 | 99.6986 | 0 | 0 | 0 | 0 | 0 | 0.01003023 | 0 | 0
0 | 0 | 0 | 0 | 99.6986 | 0 | 0 | 0 | 0 | 0 | 0.01003023 | 0
0 | 0 | 0 | 0 | 0 | 99.6986 | 0 | 0 | 0 | 0 | 0 | 0.01003023

## 0.5
Cij | [5 empty] | Sij
160.94975 | 151.71645 | 151.71645 | 0 | 0 | 0 | 0.07292023 | -0.03538341 | -0.03538341 | 0 | 0 | 0
151.71645 | 160.94975 | 151.71645 | 0 | 0 | 0 | -0.03538341 | 0.07292023 | -0.03538341 | 0 | 0 | 0
151.71645 | 151.71645 | 160.94975 | 0 | 0 | 0 | -0.03538341 | -0.03538341 | 0.07292023 | 0 | 0 | 0
0 | 0 | 0 | 86.6279 | 0 | 0 | 0 | 0 | 0 | 0.01154363 | 0 | 0
0 | 0 | 0 | 0 | 86.6279 | 0 | 0 | 0 | 0 | 0 | 0.01154363 | 0
0 | 0 | 0 | 0 | 0 | 86.6279 | 0 | 0 | 0 | 0 | 0 | 0.01154363

## 0.625
Cij | [5 empty] | Sij
185.585 | 150.78795 | 150.78795 | 0 | 0 | 0 | 0.01984295 | -0.00889512 | -0.00889512 | 0 | 0 | 0
150.78795 | 185.585 | 150.78795 | 0 | 0 | 0 | -0.00889512 | 0.01984295 | -0.00889512 | 0 | 0 | 0
150.78795 | 150.78795 | 185.585 | 0 | 0 | 0 | -0.00889512 | -0.00889512 | 0.01984295 | 0 | 0 | 0
0 | 0 | 0 | 74.46045 | 0 | 0 | 0 | 0 | 0 | 0.01342995 | 0 | 0
0 | 0 | 0 | 0 | 74.46045 | 0 | 0 | 0 | 0 | 0 | 0.01342995 | 0
0 | 0 | 0 | 0 | 0 | 74.46045 | 0 | 0 | 0 | 0 | 0 | 0.01342995

## 0.75
Cij | [5 empty] | Sij
214.6079 | 146.3628 | 146.3628 | 0 | 0 | 0 | 0.01042574 | -0.00422733 | -0.00422733 | 0 | 0 | 0
146.3628 | 214.6079 | 146.3628 | 0 | 0 | 0 | -0.00422733 | 0.01042574 | -0.00422733 | 0 | 0 | 0
146.3628 | 146.3628 | 214.6079 | 0 | 0 | 0 | -0.00422733 | -0.00422733 | 0.01042574 | 0 | 0 | 0
0 | 0 | 0 | 60.84785 | 0 | 0 | 0 | 0 | 0 | 0.01643443 | 0 | 0
0 | 0 | 0 | 0 | 60.84785 | 0 | 0 | 0 | 0 | 0 | 0.01643443 | 0
0 | 0 | 0 | 0 | 0 | 60.84785 | 0 | 0 | 0 | 0 | 0 | 0.01643443

## 0.875
Cij | [5 empty] | Sij
239.8345 | 143.16225 | 143.16225 | 0 | 0 | 0 | 0.00752968 | -0.00281455 | -0.00281455 | 0 | 0 | 0
143.16225 | 239.8345 | 143.16225 | 0 | 0 | 0 | -0.00281455 | 0.00752968 | -0.00281455 | 0 | 0 | 0
143.16225 | 143.16225 | 239.8345 | 0 | 0 | 0 | -0.00281455 | -0.00281455 | 0.00752968 | 0 | 0 | 0
0 | 0 | 0 | 44.1629 | 0 | 0 | 0 | 0 | 0 | 0.02264344 | 0 | 0
0 | 0 | 0 | 0 | 44.1629 | 0 | 0 | 0 | 0 | 0 | 0.02264344 | 0
0 | 0 | 0 | 0 | 0 | 44.1629 | 0 | 0 | 0 | 0 | 0 | 0.02264344

## 1
Cij | [5 empty] | Sij
268.98055 | 137.9951 | 137.9951 | 0 | 0 | 0 | 0.00570128 | -0.00193316 | -0.00193316 | 0 | 0 | 0
137.9951 | 268.98055 | 137.9951 | 0 | 0 | 0 | -0.00193316 | 0.00570128 | -0.00193316 | 0 | 0 | 0
137.9951 | 137.9951 | 268.98055 | 0 | 0 | 0 | -0.00193316 | -0.00193316 | 0.00570128 | 0 | 0 | 0
0 | 0 | 0 | 24.0421 | 0 | 0 | 0 | 0 | 0 | 0.0415937 | 0 | 0
0 | 0 | 0 | 0 | 24.0421 | 0 | 0 | 0 | 0 | 0 | 0.0415937 | 0
0 | 0 | 0 | 0 | 0 | 24.0421 | 0 | 0 | 0 | 0 | 0 | 0.0415937