## 0
Cij | [5 empty] | Sij
170.7184 | 138.8842 | 138.8842 | 0 | 0 | 0 | 0.02168508 | -0.00972768 | -0.00972768 | 0 | 0 | 0
138.8842 | 170.7184 | 138.8842 | 0 | 0 | 0 | -0.00972768 | 0.02168508 | -0.00972768 | 0 | 0 | 0
138.8842 | 138.8842 | 170.7184 | 0 | 0 | 0 | -0.00972768 | -0.00972768 | 0.02168508 | 0 | 0 | 0
0 | 0 | 0 | 43.7124 | 0 | 0 | 0 | 0 | 0 | 0.0228768 | 0 | 0
0 | 0 | 0 | 0 | 43.7124 | 0 | 0 | 0 | 0 | 0 | 0.0228768 | 0
0 | 0 | 0 | 0 | 0 | 43.7124 | 0 | 0 | 0 | 0 | 0 | 0.0228768

## 0.125
Cij | [5 empty] | Sij
153.7617 | 143.50315 | 143.50315 | 0 | 0 | 0 | 0.0657427 | -0.03173697 | -0.03173697 | 0 | 0 | 0
143.50315 | 153.7617 | 143.50315 | 0 | 0 | 0 | -0.03173697 | 0.0657427 | -0.03173697 | 0 | 0 | 0
143.50315 | 143.50315 | 153.7617 | 0 | 0 | 0 | -0.03173697 | -0.03173697 | 0.0657427 | 0 | 0 | 0
0 | 0 | 0 | 60.8588 | 0 | 0 | 0 | 0 | 0 | 0.01643148 | 0 | 0
0 | 0 | 0 | 0 | 60.8588 | 0 | 0 | 0 | 0 | 0 | 0.01643148 | 0
0 | 0 | 0 | 0 | 0 | 60.8588 | 0 | 0 | 0 | 0 | 0 | 0.01643148

## 0.25
Cij | [5 empty] | Sij
137.0313 | 147.862 | 147.862 | 0 | 0 | 0 | -0.06078317 | 0.03154697 | 0.03154697 | 0 | 0 | 0
147.862 | 137.0313 | 147.862 | 0 | 0 | 0 | 0.03154697 | -0.06078317 | 0.03154697 | 0 | 0 | 0
147.862 | 147.862 | 137.0313 | 0 | 0 | 0 | 0.03154697 | 0.03154697 | -0.06078317 | 0 | 0 | 0
0 | 0 | 0 | 79.0412 | 0 | 0 | 0 | 0 | 0 | 0.01265163 | 0 | 0
0 | 0 | 0 | 0 | 79.0412 | 0 | 0 | 0 | 0 | 0 | 0.01265163 | 0
0 | 0 | 0 | 0 | 0 | 79.0412 | 0 | 0 | 0 | 0 | 0 | 0.01265163

## 0.375
Cij | [5 empty] | Sij
139.78695 | 147.1442 | 147.1442 | 0 | 0 | 0 | -0.08984565 | 0.0460747 | 0.0460747 | 0 | 0 | 0
147.1442 | 139.78695 | 147.1442 | 0 | 0 | 0 | 0.0460747 | -0.08984565 | 0.0460747 | 0 | 0 | 0
147.1442 | 147.1442 | 139.78695 | 0 | 0 | 0 | 0.0460747 | 0.0460747 | -0.08984565 | 0 | 0 | 0
0 | 0 | 0 | 116.1459 | 0 | 0 | 0 | 0 | 0 | 0.00860986 | 0 | 0
0 | 0 | 0 | 0 | 116.1459 | 0 | 0 | 0 | 0 | 0 | 0.00860986 | 0
0 | 0 | 0 | 0 | 0 | 116.1459 | 0 | 0 | 0 | 0 | 0 | 0.00860986

## 0.5
Cij | [5 empty] | Sij
130.8946 | 143.86155 | 143.86155 | 0 | 0 | 0 | -0.05061649 | 0.02650265 | 0.02650265 | 0 | 0 | 0
143.86155 | 130.8946 | 143.86155 | 0 | 0 | 0 | 0.02650265 | -0.05061649 | 0.02650265 | 0 | 0 | 0
143.86155 | 143.86155 | 130.8946 | 0 | 0 | 0 | 0.02650265 | 0.02650265 | -0.05061649 | 0 | 0 | 0
0 | 0 | 0 | 128.99655 | 0 | 0 | 0 | 0 | 0 | 0.00775215 | 0 | 0
0 | 0 | 0 | 0 | 128.99655 | 0 | 0 | 0 | 0 | 0 | 0.00775215 | 0
0 | 0 | 0 | 0 | 0 | 128.99655 | 0 | 0 | 0 | 0 | 0 | 0.00775215

## 0.625
Cij | [5 empty] | Sij
112.02745 | 139.0123 | 139.0123 | 0 | 0 | 0 | -0.02385063 | 0.0132072 | 0.0132072 | 0 | 0 | 0
139.0123 | 112.02745 | 139.0123 | 0 | 0 | 0 | 0.0132072 | -0.02385063 | 0.0132072 | 0 | 0 | 0
139.0123 | 139.0123 | 112.02745 | 0 | 0 | 0 | 0.0132072 | 0.0132072 | -0.02385063 | 0 | 0 | 0
0 | 0 | 0 | 118.4883 | 0 | 0 | 0 | 0 | 0 | 0.00843965 | 0 | 0
0 | 0 | 0 | 0 | 118.4883 | 0 | 0 | 0 | 0 | 0 | 0.00843965 | 0
0 | 0 | 0 | 0 | 0 | 118.4883 | 0 | 0 | 0 | 0 | 0 | 0.00843965

## 0.75
Cij | [5 empty] | Sij
74.9052 | 127.8935 | 127.8935 | 0 | 0 | 0 | -0.01157341 | 0.00729868 | 0.00729868 | 0 | 0 | 0
127.8935 | 74.9052 | 127.8935 | 0 | 0 | 0 | 0.00729868 | -0.01157341 | 0.00729868 | 0 | 0 | 0
127.8935 | 127.8935 | 74.9052 | 0 | 0 | 0 | 0.00729868 | 0.00729868 | -0.01157341 | 0 | 0 | 0
0 | 0 | 0 | 71.33035 | 0 | 0 | 0 | 0 | 0 | 0.01401928 | 0 | 0
0 | 0 | 0 | 0 | 71.33035 | 0 | 0 | 0 | 0 | 0 | 0.01401928 | 0
0 | 0 | 0 | 0 | 0 | 71.33035 | 0 | 0 | 0 | 0 | 0 | 0.01401928

## 0.875
Cij | [5 empty] | Sij
79.6831 | 108.28785 | 108.28785 | 0 | 0 | 0 | -0.02218101 | 0.01277822 | 0.01277822 | 0 | 0 | 0
108.28785 | 79.6831 | 108.28785 | 0 | 0 | 0 | 0.01277822 | -0.02218101 | 0.01277822 | 0 | 0 | 0
108.28785 | 108.28785 | 79.6831 | 0 | 0 | 0 | 0.01277822 | 0.01277822 | -0.02218101 | 0 | 0 | 0
0 | 0 | 0 | 53.3663 | 0 | 0 | 0 | 0 | 0 | 0.01873842 | 0 | 0
0 | 0 | 0 | 0 | 53.3663 | 0 | 0 | 0 | 0 | 0 | 0.01873842 | 0
0 | 0 | 0 | 0 | 0 | 53.3663 | 0 | 0 | 0 | 0 | 0 | 0.01873842

## 1
Cij | [5 empty] | Sij
82.89605 | 91.1039 | 91.1039 | 0 | 0 | 0 | -0.07996569 | 0.0418689 | 0.0418689 | 0 | 0 | 0
91.1039 | 82.89605 | 91.1039 | 0 | 0 | 0 | 0.0418689 | -0.07996569 | 0.0418689 | 0 | 0 | 0
91.1039 | 91.1039 | 82.89605 | 0 | 0 | 0 | 0.0418689 | 0.0418689 | -0.07996569 | 0 | 0 | 0
0 | 0 | 0 | 32.1343 | 0 | 0 | 0 | 0 | 0 | 0.0311194 | 0 | 0
0 | 0 | 0 | 0 | 32.1343 | 0 | 0 | 0 | 0 | 0 | 0.0311194 | 0
0 | 0 | 0 | 0 | 0 | 32.1343 | 0 | 0 | 0 | 0 | 0 | 0.0311194